## readme
Don't change the content of this cells
Sheet | Description
processData | Process data from CMLCA, Nd LCA v32; unit-compatible, complete file.
allocFactors | Allocation factors used to partition multifunctional processes.

## processData
Label_or_metadata | Name | Value | Unit | Uncertainty | ID | IO_ID
Process = [P4088] Jet milling, primary, baseline |  |  |  |  | 4088 | 0
Description = Jet milling of NdFeB for the production of NdFeB magnets |  |  |  |  | 0 | 0
ID = - |  |  |  |  | 0 | 0
Stage = [S1] - |  |  |  |  | 0 | 0
Region = [R1] - |  |  |  |  | 0 | 0
Author = Sprecher |  |  |  |  | 0 | 0
Date = 9/3/2012 |  |  |  |  | 0 | 0
[5 empty] | 0 | 0
Economic inflows |  |  |  |  | 0 | 0
Label | Name | Value | Unit | Uncertainty | 0 | 0
[G2938] | electricity, medium voltage, at grid[CN] | 1.8 | kWh | - | 0 | 0
[G4089] | Hydrogen treated NdFeB flakes, primary, baseline | 1 | kg | - | 0 | 0
[5 empty] | 0 | 0
Economic outflows |  |  |  |  | 0 | 1
Label | Name | Value | Unit | Uncertainty | 0 | 0
[G4088] | Particulate NdFeB, primary, baseline | 1 | kg | - | 0 | 0
[5 empty] | 0 | 0
Environmental resources |  |  |  |  | 0 | 2
Label | Name | Value | Unit | Uncertainty | 0 | 0
[5 empty] | 0 | 0
Environmental emissions |  |  |  |  | 0 | 0
Label | Name | Value | Unit | Uncertainty | 0 | 0
[5 empty] | 0 | 0
Process = [P4089] hydrogen decrepitation, primary, baseline |  |  |  |  | 4089 | 0
Description = treatment of NdFeB flakes with hydrogen in order to make them more brittle |  |  |  |  | 0 | 0
ID = - |  |  |  |  | 0 | 0
Stage = [S1] - |  |  |  |  | 0 | 0
Region = [R1] - |  |  |  |  | 0 | 0
Author = Sprecher |  |  |  |  | 0 | 0
Date = 3-9-2012 |  |  |  |  | 0 | 0
[5 empty] | 0 | 0
Economic inflows |  |  |  |  | 0 | 0
Label | Name | Value | Unit | Uncertainty | 0 | 0
[G2938] | electricity, medium voltage, at grid[CN] | 0.1 | kWh | - | 0 | 0
[G4090] | NdFeB alloy flakes, primary, baseline | 1 | kg | - | 0 | 0
[G4172] | Hydrogen gas from electrolysis (NGPV) | 0.0043 | kg | - | 0 | 0
[5 empty] | 0 | 0
Economic outflows |  |  |  |  | 0 | 1
Label | Name | Value | Unit | Uncertainty | 0 | 0
[G4089] | Hydrogen treated NdFeB flakes, primary, baseline | 1 | kg | - | 0 | 0
[5 empty] | 0 | 0
Environmental resources |  |  |  |  | 0 | 2
Label | Name | Value | Unit | Uncertainty | 0 | 0
[5 empty] | 0 | 0
Environmental emissions |  |  |  |  | 0 | 0
Label | Name | Value | Unit | Uncertainty | 0 | 0
[5 empty] | 0 | 0
Process = [P4090] NdFeB strip casting, primary, baseline |  |  |  |  | 4090 | 0
Description = |  |  |  |  | 0 | 0
ID = - |  |  |  |  | 0 | 0
Stage = [S1] - |  |  |  |  | 0 | 0
Region = [R1] - |  |  |  |  | 0 | 0
Author = Sprecher |  |  |  |  | 0 | 0
Date = 2007-08-13T18:17:10 |  |  |  |  | 0 | 0
[5 empty] | 0 | 0
Economic inflows |  |  |  |  | 0 | 0
Label | Name | Value | Unit | Uncertainty | 0 | 0
[G1532] | pellets, iron, at plant[GLO] | 0.72 | kg | - | 0 | 0
[G2938] | electricity, medium voltage, at grid[CN] | 0.8 | kWh | - | 0 | 0
[G3351] | boron carbide, at plant[GLO] | 0.013 | kg | - | 0 | 0
[G4122] | neodymium, primary, baseline | 0.27 | kg | - | 0 | 0
[5 empty] | 0 | 0
Economic outflows |  |  |  |  | 0 | 1
Label | Name | Value | Unit | Uncertainty | 0 | 0
[G4090] | NdFeB alloy flakes, primary, baseline | 1 | kg | - | 0 | 0
[5 empty] | 0 | 0
Environmental resources |  |  |  |  | 0 | 2
Label | Name | Value | Unit | Uncertainty | 0 | 0
[5 empty] | 0 | 0
Environmental emissions |  |  |  |  | 0 | 0
Label | Name | Value | Unit | Uncertainty | 0 | 0
[5 empty] | 0 | 0
Process = [P4091] aligning and pressing of NdFeB, primary, baseline |  |  |  |  | 4091 | 0
Description = |  |  |  |  | 0 | 0
ID = - |  |  |  |  | 0 | 0
Stage = [S1] - |  |  |  |  | 0 | 0
Region = [R1] - |  |  |  |  | 0 | 0
Author = Sprecher |  |  |  |  | 0 | 0
Date = 3-9-2012 |  |  |  |  | 0 | 0
[5 empty] | 0 | 0
Economic inflows |  |  |  |  | 0 | 0
Label | Name | Value | Unit | Uncertainty | 0 | 0
[G2938] | electricity, medium voltage, at grid[CN] | 0.4 | kWh | - | 0 | 0
[G4088] | Particulate NdFeB, primary, baseline | 1 | kg | - | 0 | 0
[5 empty] | 0 | 0
Economic outflows |  |  |  |  | 0 | 1
Label | Name | Value | Unit | Uncertainty | 0 | 0
[G4091] | pressed NdFeB, primary, baseline | 1 | kg | - | 0 | 0
[5 empty] | 0 | 0
Environmental resources |  |  |  |  | 0 | 2
Label | Name | Value | Unit | Uncertainty | 0 | 0
[5 empty] | 0 | 0
Environmental emissions |  |  |  |  | 0 | 0
Label | Name | Value | Unit | Uncertainty | 0 | 0
[5 empty] | 0 | 0
Process = [P4092] vacuum sintering of NdFeB, primary, baseline |  |  |  |  | 4092 | 0
Description = Inputs and air emissions from different sources. Transports of iron ore calculated according to information about exports and imports. |  |  |  |  | 0 | 0
ID = - |  |  |  |  | 0 | 0
Stage = [S42] metals_extraction |  |  |  |  | 0 | 0
Region = [R1] - |  |  |  |  | 0 | 0
Author = Sprecher |  |  |  |  | 0 | 0
Date = 12/24/2012 |  |  |  |  | 0 | 0
[5 empty] | 0 | 0
Economic inflows |  |  |  |  | 0 | 0
Label | Name | Value | Unit | Uncertainty | 0 | 0
[G2938] | electricity, medium voltage, at grid[CN] | 2.4 | kWh | - | 0 | 0
[G4091] | pressed NdFeB, primary, baseline | 1 | kg | - | 0 | 0
[5 empty] | 0 | 0
Economic outflows |  |  |  |  | 0 | 1
Label | Name | Value | Unit | Uncertainty | 0 | 0
[G4092] | Sintered NdFeB, primary, baseline | 1 | kg | - | 0 | 0
[5 empty] | 0 | 0
Environmental resources |  |  |  |  | 0 | 2
Label | Name | Value | Unit | Uncertainty | 0 | 0
[E3754] | Water[resources] | 0.0005 | m3 | L(0.0263) | 0 | 0
[5 empty] | 0 | 0
Environmental emissions |  |  |  |  | 0 | 0
Label | Name | Value | Unit | Uncertainty | 0 | 0
[E3752] | Carbon dioxide[air] | 0.204 | kg | L(0.0519) | 0 | 0
[E3753] | Nitrogen oxides[air] | 0.000527 | kg | L(0.208) | 0 | 0
[E3755] | Hydrogen chloride[air] | 3.76e-05 | kg | L(0.208) | 0 | 0
[E3756] | Hydrogen fluoride[air] | 2.25e-06 | kg | L(0.208) | 0 | 0
[E3757] | Carbon monoxide[air] | 0.0257 | kg | L(0.806) | 0 | 0
[E3758] | Sulfur dioxide[air] | 0.00126 | kg | L(0.0519) | 0 | 0
[E3760] | Cadmium[air] | 1.93e-08 | kg | L(0.806) | 0 | 0
[E3761] | Chromium[air] | 2.52e-08 | kg | L(0.806) | 0 | 0
[E3762] | Copper[air] | 7.66e-08 | kg | L(0.806) | 0 | 0
[E3763] | Nickel[air] | 1.93e-08 | kg | L(0.806) | 0 | 0
[E3764] | Zinc[air] | 8.26e-07 | kg | L(0.806) | 0 | 0
[E3765] | PAH, polycyclic aromatic hydrocarbons[air] | 4.72e-07 | kg | L(0.551) | 0 | 0
[E3766] | Lead[air] | 3.23e-06 | kg | L(0.806) | 0 | 0
[E3767] | Heat, waste[air] | 1.54 | MJ | L(0.0281) | 0 | 0
[E3768] | 2,3,7,8-tetrachlorodibenzo-p-dioxin[air] | 7e-12 | kg | L(0.55) | 0 | 0
[E3769] | Mercury[air] | 7.57e-08 | kg | L(0.806) | 0 | 0
[E3770] | Vanadium[air] | 1.15e-08 | kg | L(0.806) | 0 | 0
[E3771] | Particulates[air] | 0.000206 | kg | L(0.551) | 0 | 0
[E3774] | Hydrocarbons, aliphatic, alkanes, unspecified[air] | 0.000138 | kg | L(0.208) | 0 | 0
[E3776] | Manganese[air] | 1.93e-07 | kg | L(0.806) | 0 | 0
[E3777] | Polychlorinated biphenyls[air] | 6.42e-09 | kg | L(0.551) | 0 | 0
[E3778] | Titanium[air] | 1.6e-08 | kg | L(0.806) | 0 | 0
[5 empty] | 0 | 0
Process = [P4093] grinding and slicing of NdFeB, primary, baseline |  |  |  |  | 4093 | 0
Description = |  |  |  |  | 0 | 0
ID = - |  |  |  |  | 0 | 0
Stage = [S1] - |  |  |  |  | 0 | 0
Region = [R1] - |  |  |  |  | 0 | 0
Author = Sprecher |  |  |  |  | 0 | 0
Date = 3-9-2012 |  |  |  |  | 0 | 0
[5 empty] | 0 | 0
Economic inflows |  |  |  |  | 0 | 0
Label | Name | Value | Unit | Uncertainty | 0 | 0
[G2938] | electricity, medium voltage, at grid[CN] | 1.4 | kWh | - | 0 | 0
[G4092] | Sintered NdFeB, primary, baseline | 1.43 | kg | - | 0 | 0
[5 empty] | 0 | 0
Economic outflows |  |  |  |  | 0 | 1
Label | Name | Value | Unit | Uncertainty | 0 | 0
[G4093] | shaped NdFeB magnet, primary, baseline | 1 | kg | - | 0 | 0
[G4094] | NdFeB grinding losses, primary, baseline | 0.43 | kg | - | 0 | 0
[5 empty] | 0 | 0
Environmental resources |  |  |  |  | 0 | 2
Label | Name | Value | Unit | Uncertainty | 0 | 0
[5 empty] | 0 | 0
Environmental emissions |  |  |  |  | 0 | 0
Label | Name | Value | Unit | Uncertainty | 0 | 0
[5 empty] | 0 | 0
Process = [P4094] NdFeB electroplating, primary, baseline |  |  |  |  | 4094 | 0
Description = Here magnets are coated with a triple ni-cu-ni coating |  |  |  |  | 0 | 0
ID = - |  |  |  |  | 0 | 0
Stage = [S1] - |  |  |  |  | 0 | 0
Region = [R1] - |  |  |  |  | 0 | 0
Author = Sprecher |  |  |  |  | 0 | 0
Date = 3-9-2012 |  |  |  |  | 0 | 0
[5 empty] | 0 | 0
Economic inflows |  |  |  |  | 0 | 0
Label | Name | Value | Unit | Uncertainty | 0 | 0
[G4093] | shaped NdFeB magnet, primary, baseline | 0.9 | kg | - | 0 | 0
[G4108] | Nickel coating, electroplated, best case | 0.068 | m2 | - | 0 | 0
[5 empty] | 0 | 0
Economic outflows |  |  |  |  | 0 | 1
Label | Name | Value | Unit | Uncertainty | 0 | 0
[G4095] | coated NdFeB magnet, primary, baseline | 1 | kg | - | 0 | 0
[5 empty] | 0 | 0
Environmental resources |  |  |  |  | 0 | 2
Label | Name | Value | Unit | Uncertainty | 0 | 0
[5 empty] | 0 | 0
Environmental emissions |  |  |  |  | 0 | 0
Label | Name | Value | Unit | Uncertainty | 0 | 0
[5 empty] | 0 | 0
Process = [P4095] pulse magnetising and testing of magnet, primary, baseline |  |  |  |  | 4095 | 0
Description = |  |  |  |  | 0 | 0
ID = - |  |  |  |  | 0 | 0
Stage = [S1] - |  |  |  |  | 0 | 0
Region = [R1] - |  |  |  |  | 0 | 0
Author = Sprecher |  |  |  |  | 0 | 0
Date = 3-9-2012 |  |  |  |  | 0 | 0
[5 empty] | 0 | 0
Economic inflows |  |  |  |  | 0 | 0
Label | Name | Value | Unit | Uncertainty | 0 | 0
[G4095] | coated NdFeB magnet, primary, baseline | 1 | kg | - | 0 | 0
[5 empty] | 0 | 0
Economic outflows |  |  |  |  | 0 | 1
Label | Name | Value | Unit | Uncertainty | 0 | 0
[G4096] | Magnetised NdFeB magnet, primary, baseline | 1 | kg | - | 0 | 0
[5 empty] | 0 | 0
Environmental resources |  |  |  |  | 0 | 2
Label | Name | Value | Unit | Uncertainty | 0 | 0
[5 empty] | 0 | 0
Environmental emissions |  |  |  |  | 0 | 0
Label | Name | Value | Unit | Uncertainty | 0 | 0
[5 empty] | 0 | 0
Process = [P4096] REO solvent extraction, baseline |  |  |  |  | 4096 | 0
Description = Benjamin's solvent extraction model for NdO |  |  |  |  | 0 | 0
ID = - |  |  |  |  | 0 | 0
Stage = [S12] chemicals_inorganics |  |  |  |  | 0 | 0
Region = [R1] - |  |  |  |  | 0 | 0
Author = Sprecher |  |  |  |  | 0 | 0
Date = 12/22/2012 |  |  |  |  | 0 | 0
[5 empty] | 0 | 0
Economic inflows |  |  |  |  | 0 | 0
Label | Name | Value | Unit | Uncertainty | 0 | 0
[G85] | chemicals organic, at plant[GLO] | 0.317 | kg | L(0.196) | 0 | 0
[G101] | transport, lorry >16t, fleet average[RER] | 1.43 | tkm | - | 0 | 0
[G133] | transport, freight, rail[RER] | 25.7 | tkm | - | 0 | 0
[G147] | chemical plant, organics[RER] | 4.58e-10 | unit | - | 0 | 0
[G206] | hydrochloric acid, 30% in H2O, at plant[RER] | 0.72 | kg | L(0.184) | 0 | 0
[G220] | sodium hydroxide, 50% in H2O, production mix, at plant[RER] | 1.86 | kg | L(0.184) | 0 | 0
[G479] | ammonium bicarbonate, at plant[RER] | 1.1 | kg | - | 0 | 0
[G538] | heavy fuel oil, burned in industrial furnace 1MW, non-modulating[RER] | 3.9 | MJ | L(0.263) | 0 | 0
[G592] | disposal, solvents mixture, 16.5% water, to hazardous waste incineration[CH] | 0.2 | kg | - | 0 | 0
[G1892] | kerosene, at refinery[RER] | 5.31 | kg | - | 0 | 0
[G2938] | electricity, medium voltage, at grid[CN] | 0.93 | kWh | L(0.432) | 0 | 0
[G4105] | 92% REO RECl3, baseline | 4.91 | kg | - | 0 | 0
[5 empty] | 0 | 0
Economic outflows |  |  |  |  | 0 | 1
Label | Name | Value | Unit | Uncertainty | 0 | 0
[G4097] | NdO from solvent extraction, baseline | 1 | kg | - | 0 | 0
[G4107] | Other 99.99% REO's, at solvent extraction, primary, baseline | 3.87 | kg | - | 0 | 0
[5 empty] | 0 | 0
Environmental resources |  |  |  |  | 0 | 2
Label | Name | Value | Unit | Uncertainty | 0 | 0
[5 empty] | 0 | 0
Environmental emissions |  |  |  |  | 0 | 0
Label | Name | Value | Unit | Uncertainty | 0 | 0
[E8] | Heat, waste[air_low population density] | 3.35 | MJ | L(0.263) | 0 | 0
[E16] | Zinc, ion[water_river] | 1.83e-05 | kg | L(0.843) | 0 | 0
[E17] | Lead[water_river] | 5.67e-06 | kg | L(0.843) | 0 | 0
[E18] | Nickel, ion[water_river] | 2.82e-06 | kg | L(0.843) | 0 | 0
[E19] | Mercury[water_river] | 5.64e-10 | kg | L(0.843) | 0 | 0
[E20] | Copper, ion[water_river] | 2.48e-06 | kg | L(0.603) | 0 | 0
[E21] | Chromium, ion[water_river] | 6.55e-07 | kg | L(0.603) | 0 | 0
[E22] | Cadmium, ion[water_river] | 1.22e-07 | kg | L(0.603) | 0 | 0
[E23] | Arsenic, ion[water_river] | 1.14e-06 | kg | L(0.843) | 0 | 0
[E34] | Chloride[water_river] | 0.0163 | kg | L(0.603) | 0 | 0
[E36] | Magnesium[water_river] | 0.00484 | kg | L(0.843) | 0 | 0
[E42] | Carbon dioxide, fossil[air_high population density] | 2.27 | kg | - | 0 | 0
[E74] | Fluoride[water_river] | 3.41e-05 | kg | L(0.322) | 0 | 0
[E81] | Sulfate[water_river] | 0.00245 | kg | L(0.322) | 0 | 0
[E105] | Sulfide[water_river] | 3.84e-07 | kg | L(0.322) | 0 | 0
[E172] | Manganese[water_river] | 0.000235 | kg | L(0.843) | 0 | 0
[E175] | Aluminium[water_river] | 8.1e-05 | kg | L(0.843) | 0 | 0
[E216] | Sulfur dioxide[air_low population density] | 0.00239 | kg | L(0.184) | 0 | 0
[E316] | Cyanide[water_river] | 1.02e-07 | kg | L(0.603) | 0 | 0
[E324] | TOC, Total Organic Carbon[water_river] | 0.000123 | kg | L(0.322) | 0 | 0
[E326] | Hydrogen fluoride[air_unspecified] | 0.0143 | kg | - | 0 | 0
[E382] | Suspended solids, unspecified[water_river] | 0.0107 | kg | L(0.322) | 0 | 0
[E431] | Iron, ion[water_river] | 2.31e-05 | kg | L(0.843) | 0 | 0
[E459] | Barium[water_river] | 1.21e-06 | kg | L(0.843) | 0 | 0
[E460] | Molybdenum[water_river] | 1.13e-06 | kg | L(0.843) | 0 | 0
[E461] | Selenium[water_river] | 1.14e-06 | kg | L(0.843) | 0 | 0
[E462] | Silver, ion[water_river] | 1.17e-06 | kg | L(0.843) | 0 | 0
[E483] | Vanadium, ion[water_river] | 1.13e-06 | kg | L(0.843) | 0 | 0
[E1054] | Antimony[water_river] | 1.25e-05 | kg | L(0.843) | 0 | 0
[E1074] | Beryllium[water_river] | 1.24e-07 | kg | L(0.843) | 0 | 0
[E1117] | Cobalt[water_river] | 6.69e-06 | kg | L(0.603) | 0 | 0
[E1207] | Radium-226[water_river] | 0.0535 | kBq | L(0.64) | 0 | 0
[E1251] | Thallium[water_river] | 5.64e-06 | kg | L(0.843) | 0 | 0
[E1255] | Thorium-232[water_river] | 0.271 | kBq | L(0.64) | 0 | 0
[E1274] | Uranium-238[water_river] | 0.000717 | kBq | L(0.64) | 0 | 0
[E3355] | Antimony-122[water_fossil-] | 1 | kBq | - | 0 | 0
[5 empty] | 0 | 0
Process = [P4097] REE acid roasting, baseline |  |  |  |  | 4097 | 0
Description = In- and outputs are calculated from bastnasite ore composition mined in China. Infrastructure and land use approximated with iron ore mining. Some inputs of auxiliary materials are calculated according to stoechiometry. Rough estimation for energy consumption, wastes and emissions. |  |  |  |  | 0 | 0
ID = - |  |  |  |  | 0 | 0
Stage = [S12] chemicals_inorganics |  |  |  |  | 0 | 0
Region = [R1] - |  |  |  |  | 0 | 0
Author = ecoinvent data v2.2 |  |  |  |  | 0 | 0
Date = 2007-08-16T21:01:06 |  |  |  |  | 0 | 0
[5 empty] | 0 | 0
Economic inflows |  |  |  |  | 0 | 0
Label | Name | Value | Unit | Uncertainty | 0 | 0
[G101] | transport, lorry >16t, fleet average[RER] | 0.171 | tkm | - | 0 | 0
[G133] | transport, freight, rail[RER] | 3.08 | tkm | - | 0 | 0
[G177] | sulphuric acid, liquid, at plant[RER] | 1.55 | kg | - | 0 | 0
[G538] | heavy fuel oil, burned in industrial furnace 1MW, non-modulating[RER] | 6.59 | MJ | - | 0 | 0
[G1493] | disposal, sulfidic tailings, off-site[GLO] | 0.505 | kg | - | 0 | 0
[G4099] | 61% REO concentrate from beneficiation, primary, baseline | 1.11 | kg | - | 0 | 0
[5 empty] | 0 | 0
Economic outflows |  |  |  |  | 0 | 1
Label | Name | Value | Unit | Uncertainty | 0 | 0
[G4098] | 61% REO RE2(SO4)3, at acid roasting, primary, baseline | 1 | kg | - | 0 | 0
[5 empty] | 0 | 0
Environmental resources |  |  |  |  | 0 | 2
Label | Name | Value | Unit | Uncertainty | 0 | 0
[5 empty] | 0 | 0
Environmental emissions |  |  |  |  | 0 | 0
Label | Name | Value | Unit | Uncertainty | 0 | 0
[E42] | Carbon dioxide, fossil[air_high population density] | 0.154 | kg | - | 0 | 0
[E216] | Sulfur dioxide[air_low population density] | 0.00911 | kg | - | 0 | 0
[E326] | Hydrogen fluoride[air_unspecified] | 0.0245 | kg | - | 0 | 0
[5 empty] | 0 | 0
Process = [P4098] beneficiation of REE ore, baseline |  |  |  |  | 4098 | 0
Description = |  |  |  |  | 0 | 0
ID = - |  |  |  |  | 0 | 0
Stage = [S1] - |  |  |  |  | 0 | 0
Region = [R1] - |  |  |  |  | 0 | 0
Author = heijungs |  |  |  |  | 0 | 0
Date = 9/25/2012 |  |  |  |  | 0 | 0
[5 empty] | 0 | 0
Economic inflows |  |  |  |  | 0 | 0
Label | Name | Value | Unit | Uncertainty | 0 | 0
[G83] | soda, powder, at plant[RER] | 0.09 | kg | - | 0 | 0
[G101] | transport, lorry >16t, fleet average[RER] | 0.021 | tkm | - | 0 | 0
[G133] | transport, freight, rail[RER] | 0.378 | tkm | - | 0 | 0
[G507] | sodium silicate, spray powder 80%, at plant[RER] | 0.09 | kg | - | 0 | 0
[G526] | fatty acids, from vegetarian oil, at plant[RER] | 0.03 | kg | - | 0 | 0
[G538] | heavy fuel oil, burned in industrial furnace 1MW, non-modulating[RER] | 0.97 | MJ | - | 0 | 0
[G551] | steam, for chemical processes, at plant[RER] | 2.7 | kg | - | 0 | 0
[G2938] | electricity, medium voltage, at grid[CN] | 0.338 | kWh | - | 0 | 0
[G3919] | transport, coal freight, rail[CN] | 0.15 | tkm | - | 0 | 0
[G4100] | ore, 30% fe 4.1% REO, baseline | 30 | kg | - | 0 | 0
[5 empty] | 0 | 0
Economic outflows |  |  |  |  | 0 | 1
Label | Name | Value | Unit | Uncertainty | 0 | 0
[G4099] | 61% REO concentrate from beneficiation, primary, baseline | 1 | kg | - | 0 | 0
[G4106] | 65% iron ore, from Bayan Obo mine, baseline | 12.5 | kg | - | 0 | 0
[5 empty] | 0 | 0
Environmental resources |  |  |  |  | 0 | 2
Label | Name | Value | Unit | Uncertainty | 0 | 0
[E274] | Water, unspecified natural origin[resource_in water] | 0.0275 | m3 | - | 0 | 0
[5 empty] | 0 | 0
Environmental emissions |  |  |  |  | 0 | 0
Label | Name | Value | Unit | Uncertainty | 0 | 0
[E1] | Occupation, industrial area, built up[resource_land] | 1 | m2a | - | 0 | 0
[E8] | Heat, waste[air_low population density] | 1.22 | MJ | - | 0 | 0
[E275] | COD, Chemical Oxygen Demand[water_unspecified] | 0.00157 | kg | - | 0 | 0
[E279] | BOD5, Biological Oxygen Demand[water_unspecified] | 0.00157 | kg | - | 0 | 0
[E280] | DOC, Dissolved Organic Carbon[water_unspecified] | 5.68e-05 | kg | - | 0 | 0
[E281] | TOC, Total Organic Carbon[water_unspecified] | 5.68e-05 | kg | - | 0 | 0
[E449] | Uranium-234[air_low population density] | 0.022 | kBq | - | 0 | 0
[E451] | Thorium-232[air_low population density] | 0.0029 | kBq | - | 0 | 0
[E1061] | Arsenic, ion[water_unspecified] | 1.05e-06 | kg | - | 0 | 0
[E1090] | Cadmium, ion[water_unspecified] | 1.05e-06 | kg | - | 0 | 0
[E1111] | Chromium VI[water_unspecified] | 1.05e-06 | kg | - | 0 | 0
[E1125] | Copper, ion[water_unspecified] | 5.25e-06 | kg | - | 0 | 0
[E1127] | Cyanide[water_unspecified] | 1.05e-05 | kg | - | 0 | 0
[E1158] | Iron, ion[water_unspecified] | 3.67e-05 | kg | - | 0 | 0
[E1163] | Lead[water_unspecified] | 2.1e-06 | kg | - | 0 | 0
[E1175] | Mercury[water_unspecified] | 1.05e-07 | kg | - | 0 | 0
[E1184] | Nickel, ion[water_ground-, long-term] | 5.25e-06 | kg | - | 0 | 0
[E1194] | Oils, unspecified[water_unspecified] | 0.000105 | kg | - | 0 | 0
[E1283] | Zinc, ion[water_unspecified] | 2.1e-05 | kg | - | 0 | 0
[E3347] | Thorium-232[water_unspecified] | 1 | kBq | - | 0 | 0
[5 empty] | 0 | 0
Process = [P4099] mining of REE containing ore, baseline |  |  |  |  | 4099 | 0
Description = |  |  |  |  | 0 | 0
ID = - |  |  |  |  | 0 | 0
Stage = [S12] chemicals_inorganics |  |  |  |  | 0 | 0
Region = [R1] - |  |  |  |  | 0 | 0
Author = Sprecher |  |  |  |  | 0 | 0
Date = 11/1/2012 |  |  |  |  | 0 | 0
[5 empty] | 0 | 0
Economic inflows |  |  |  |  | 0 | 0
Label | Name | Value | Unit | Uncertainty | 0 | 0
[G491] | recultivation, iron mine[GLO] | 1.7e-06 | m2 | L(0.185) | 0 | 0
[G492] | blasting[RER] | 0.0005 | kg | L(0.163) | 0 | 0
[G494] | mine, iron[GLO] | 8.33e-13 | unit | L(0.579) | 0 | 0
[G1819] | diesel, burned in diesel-electric generating set[GLO] | 1.25 | MJ | - | 0 | 0
[5 empty] | 0 | 0
Economic outflows |  |  |  |  | 0 | 1
Label | Name | Value | Unit | Uncertainty | 0 | 0
[G4100] | ore, 30% fe 4.1% REO, baseline | 1 | kg | - | 0 | 0
[5 empty] | 0 | 0
Environmental resources |  |  |  |  | 0 | 2
Label | Name | Value | Unit | Uncertainty | 0 | 0
[E3] | Transformation, from unknown[resource_land] | 2.13e-06 | m2 | L(0.392) | 0 | 0
[E274] | Water, unspecified natural origin[resource_in water] | 0.0034 | m3 | L(0.247) | 0 | 0
[E310] | Occupation, mineral extraction site[resource_land] | 0.00012 | m2a | L(0.273) | 0 | 0
[E311] | Transformation, to mineral extraction site[resource_land] | 2.13e-06 | m2 | L(0.392) | 0 | 0
[E399] | Iron, 46% in ore, 25% in crude ore, in ground[resource_in ground] | 0.3 | kg | - | 0 | 0
[E1417] | Cerium, 24% in bastnasite, 2.4% in crude ore, in ground[resource_in ground] | 0.0164 | kg | L(0.0615) | 0 | 0
[E1418] | Lanthanum, 7.2% in bastnasite, 0.72% in crude ore, in ground[resource_in ground] | 0.00984 | kg | L(0.0615) | 0 | 0
[E1419] | Neodymium, 4% in bastnasite, 0.4% in crude ore, in ground[resource_in ground] | 0.00541 | kg | L(0.0615) | 0 | 0
[E1420] | Praseodymium, 0.42% in bastnasite, 0.042% in crude ore, in ground[resource_in ground] | 0.00172 | kg | L(0.0615) | 0 | 0
[E1421] | Europium, 0.06% in bastnasite, 0.006% in crude ore, in ground[resource_in ground] | 8.14e-05 | kg | L(0.0615) | 0 | 0
[E1422] | Samarium, 0.3% in bastnasite, 0.03% in crude ore, in ground[resource_in ground] | 0.00041 | kg | L(0.0615) | 0 | 0
[E1423] | Gadolinium, 0.15% in bastnasite, 0.015% in crude ore, in ground[resource_in ground] | 0.000206 | kg | L(0.0615) | 0 | 0
[5 empty] | 0 | 0
Environmental emissions |  |  |  |  | 0 | 0
Label | Name | Value | Unit | Uncertainty | 0 | 0
[E8] | Heat, waste[air_low population density] | 0.00513 | MJ | L(0.263) | 0 | 0
[E219] | Particulates, < 2.5 um[air_low population density] | 0.000144 | kg | L(0.572) | 0 | 0
[E306] | Particulates, > 10 um[air_low population density] | 0.00144 | kg | L(0.259) | 0 | 0
[E332] | Particulates, > 2.5 um, and < 10um[air_low population density] | 0.0013 | kg | L(0.382) | 0 | 0
[E333] | Uranium-238[air_low population density] | 0.000134 | kBq | L(0.613) | 0 | 0
[E335] | Radium-226[air_low population density] | 0.01 | kBq | L(0.613) | 0 | 0
[E371] | Uranium-238[water_ground-] | 5.16e-06 | kBq | L(0.64) | 0 | 0
[E373] | Radium-226[water_ground-] | 0.000385 | kBq | L(0.64) | 0 | 0
[E451] | Thorium-232[air_low population density] | 0.0506 | kBq | L(0.613) | 0 | 0
[E1426] | Thorium-232[water_ground-] | 0.00195 | kBq | L(0.64) | 0 | 0
[5 empty] | 0 | 0
Process = [P4100] hand picking of EoL HDD's |  |  |  |  | 4100 | 0
Description = |  |  |  |  | 0 | 0
ID = - |  |  |  |  | 0 | 0
Stage = [S1] - |  |  |  |  | 0 | 0
Region = [R1] - |  |  |  |  | 0 | 0
Author = heijungs |  |  |  |  | 0 | 0
Date = 9/26/2012 |  |  |  |  | 0 | 0
[5 empty] | 0 | 0
Economic inflows |  |  |  |  | 0 | 0
Label | Name | Value | Unit | Uncertainty | 0 | 0
[G4101] | WEEE | 700 | kg | - | 0 | 0
[5 empty] | 0 | 0
Economic outflows |  |  |  |  | 0 | 1
Label | Name | Value | Unit | Uncertainty | 0 | 0
[G4102] | EoL HDD | 1 | unit | - | 0 | 0
[5 empty] | 0 | 0
Environmental resources |  |  |  |  | 0 | 2
Label | Name | Value | Unit | Uncertainty | 0 | 0
[5 empty] | 0 | 0
Environmental emissions |  |  |  |  | 0 | 0
Label | Name | Value | Unit | Uncertainty | 0 | 0
[5 empty] | 0 | 0
Process = [P4101] manual dismantling of EoL HDD |  |  |  |  | 4101 | 0
Description = |  |  |  |  | 0 | 0
ID = - |  |  |  |  | 0 | 0
Stage = [S1] - |  |  |  |  | 0 | 0
Region = [R1] - |  |  |  |  | 0 | 0
Author = heijungs |  |  |  |  | 0 | 0
Date = 9/26/2012 |  |  |  |  | 0 | 0
[5 empty] | 0 | 0
Economic inflows |  |  |  |  | 0 | 0
Label | Name | Value | Unit | Uncertainty | 0 | 0
[G4102] | EoL HDD | 1 | unit | - | 0 | 0
[5 empty] | 0 | 0
Economic outflows |  |  |  |  | 0 | 1
Label | Name | Value | Unit | Uncertainty | 0 | 0
[G4103] | EoL NdFeB magnet | 0.015 | kg | - | 0 | 0
[5 empty] | 0 | 0
Environmental resources |  |  |  |  | 0 | 2
Label | Name | Value | Unit | Uncertainty | 0 | 0
[5 empty] | 0 | 0
Environmental emissions |  |  |  |  | 0 | 0
Label | Name | Value | Unit | Uncertainty | 0 | 0
[5 empty] | 0 | 0
Process = [P4102] Hydrogen deprecation of NdFeB magnets, recycled, hand picking |  |  |  |  | 4102 | 0
Description = |  |  |  |  | 0 | 0
ID = - |  |  |  |  | 0 | 0
Stage = [S1] - |  |  |  |  | 0 | 0
Region = [R1] - |  |  |  |  | 0 | 0
Author = heijungs |  |  |  |  | 0 | 0
Date = 9/26/2012 |  |  |  |  | 0 | 0
[5 empty] | 0 | 0
Economic inflows |  |  |  |  | 0 | 0
Label | Name | Value | Unit | Uncertainty | 0 | 0
[G4103] | EoL NdFeB magnet | 1.1 | kg | - | 0 | 0
[G4172] | Hydrogen gas from electrolysis (NGPV) | 0.0043 | kg | - | 0 | 0
[5 empty] | 0 | 0
Economic outflows |  |  |  |  | 0 | 1
Label | Name | Value | Unit | Uncertainty | 0 | 0
[G4104] | Hydrogen treated NdFeB particles, hand picking | 1 | kg | - | 0 | 0
[G4155] | nickel from hydrogen decrepitation | 0.1 | kg | - | 0 | 0
[5 empty] | 0 | 0
Environmental resources |  |  |  |  | 0 | 2
Label | Name | Value | Unit | Uncertainty | 0 | 0
[5 empty] | 0 | 0
Environmental emissions |  |  |  |  | 0 | 0
Label | Name | Value | Unit | Uncertainty | 0 | 0
[5 empty] | 0 | 0
Process = [P4103] REE leaching, baseline |  |  |  |  | 4103 | 0
Description = |  |  |  |  | 0 | 0
ID = - |  |  |  |  | 0 | 0
Stage = [S1] - |  |  |  |  | 0 | 0
Region = [R1] - |  |  |  |  | 0 | 0
Author = heijungs |  |  |  |  | 0 | 0
Date = 11/1/2012 |  |  |  |  | 0 | 0
[5 empty] | 0 | 0
Economic inflows |  |  |  |  | 0 | 0
Label | Name | Value | Unit | Uncertainty | 0 | 0
[G83] | soda, powder, at plant[RER] | 1 | kg | - | 0 | 0
[G101] | transport, lorry >16t, fleet average[RER] | 0.53 | tkm | - | 0 | 0
[G133] | transport, freight, rail[RER] | 9.54 | tkm | - | 0 | 0
[G206] | hydrochloric acid, 30% in H2O, at plant[RER] | 1 | kg | - | 0 | 0
[G4098] | 61% REO RE2(SO4)3, at acid roasting, primary, baseline | 1.77 | kg | - | 0 | 0
[5 empty] | 0 | 0
Economic outflows |  |  |  |  | 0 | 1
Label | Name | Value | Unit | Uncertainty | 0 | 0
[G4105] | 92% REO RECl3, baseline | 1 | kg | - | 0 | 0
[5 empty] | 0 | 0
Environmental resources |  |  |  |  | 0 | 2
Label | Name | Value | Unit | Uncertainty | 0 | 0
[E274] | Water, unspecified natural origin[resource_in water] | 0.00756 | m3 | - | 0 | 0
[5 empty] | 0 | 0
Environmental emissions |  |  |  |  | 0 | 0
Label | Name | Value | Unit | Uncertainty | 0 | 0
[5 empty] | 0 | 0
Process = [P4104] Electroplating, (best case) |  |  |  |  | 4104 | 0
Description = Electroplating of 1 m2 of a 150 um nickel layer |  |  |  |  | 0 | 0
ID = - |  |  |  |  | 0 | 0
Stage = [S1] - |  |  |  |  | 0 | 0
Region = [R1] - |  |  |  |  | 0 | 0
Author = Sprecher |  |  |  |  | 0 | 0
Date = 12/18/2012 |  |  |  |  | 0 | 0
[5 empty] | 0 | 0
Economic inflows |  |  |  |  | 0 | 0
Label | Name | Value | Unit | Uncertainty | 0 | 0
[G85] | chemicals organic, at plant[GLO] | 0.0024 | kg | - | 0 | 0
[G177] | sulphuric acid, liquid, at plant[RER] | 0.0184 | kg | - | 0 | 0
[G220] | sodium hydroxide, 50% in H2O, production mix, at plant[RER] | 0.005 | kg | - | 0 | 0
[G327] | sodium carbonate from ammonium chloride production, at plant[GLO] | 0.001 | kg | - | 0 | 0
[G477] | nickel, 99.5%, at plant[GLO] | 1.4 | kg | - | 0 | 0
[G644] | sodium phosphate, at plant[RER] | 0.002 | kg | - | 0 | 0
[G2938] | electricity, medium voltage, at grid[CN] | 6.94 | kWh | - | 0 | 0
[5 empty] | 0 | 0
Economic outflows |  |  |  |  | 0 | 1
Label | Name | Value | Unit | Uncertainty | 0 | 0
[G4108] | Nickel coating, electroplated, best case | 1 | m2 | - | 0 | 0
[5 empty] | 0 | 0
Environmental resources |  |  |  |  | 0 | 2
Label | Name | Value | Unit | Uncertainty | 0 | 0
[E274] | Water, unspecified natural origin[resource_in water] | 0.0024 | m3 | - | 0 | 0
[5 empty] | 0 | 0
Environmental emissions |  |  |  |  | 0 | 0
Label | Name | Value | Unit | Uncertainty | 0 | 0
[E139] | Borate[water_river] | 0.003 | kg | - | 0 | 0
[E755] | Nickel[air_unspecified] | 0.00056 | kg | - | 0 | 0
[E1184] | Nickel, ion[water_ground-, long-term] | 0.016 | kg | - | 0 | 0
[5 empty] | 0 | 0
Process = [P4105] Electroplating (worst case) |  |  |  |  | 4105 | 0
Description = Electroplating of 1 m2 of a 150 um nickel layer (worst case) |  |  |  |  | 0 | 0
ID = - |  |  |  |  | 0 | 0
Stage = [S1] - |  |  |  |  | 0 | 0
Region = [R1] - |  |  |  |  | 0 | 0
Author = Sprecher |  |  |  |  | 0 | 0
Date = 12/18/2012 |  |  |  |  | 0 | 0
[5 empty] | 0 | 0
Economic inflows |  |  |  |  | 0 | 0
Label | Name | Value | Unit | Uncertainty | 0 | 0
[G85] | chemicals organic, at plant[GLO] | 0.0024 | kg | - | 0 | 0
[G177] | sulphuric acid, liquid, at plant[RER] | 0.0184 | kg | - | 0 | 0
[G220] | sodium hydroxide, 50% in H2O, production mix, at plant[RER] | 0.005 | kg | - | 0 | 0
[G327] | sodium carbonate from ammonium chloride production, at plant[GLO] | 0.001 | kg | - | 0 | 0
[G477] | nickel, 99.5%, at plant[GLO] | 1.74 | kg | - | 0 | 0
[G644] | sodium phosphate, at plant[RER] | 0.002 | kg | - | 0 | 0
[G2938] | electricity, medium voltage, at grid[CN] | 9.13 | kWh | - | 0 | 0
[5 empty] | 0 | 0
Economic outflows |  |  |  |  | 0 | 1
Label | Name | Value | Unit | Uncertainty | 0 | 0
[G4109] | Nickel coating, electroplated, worst case | 1 | m2 | - | 0 | 0
[5 empty] | 0 | 0
Environmental resources |  |  |  |  | 0 | 2
Label | Name | Value | Unit | Uncertainty | 0 | 0
[E274] | Water, unspecified natural origin[resource_in water] | 0.0039 | m3 | - | 0 | 0
[5 empty] | 0 | 0
Environmental emissions |  |  |  |  | 0 | 0
Label | Name | Value | Unit | Uncertainty | 0 | 0
[E139] | Borate[water_river] | 0.003 | kg | - | 0 | 0
[E755] | Nickel[air_unspecified] | 0.00076 | kg | - | 0 | 0
[E1184] | Nickel, ion[water_ground-, long-term] | 0.026 | kg | - | 0 | 0
[5 empty] | 0 | 0
Process = [P4106] liquid neodymium, primary, Hi-tech |  |  |  |  | 4106 | 0
Description = |  |  |  |  | 0 | 0
ID = - |  |  |  |  | 0 | 0
Stage = [S42] metals_extraction |  |  |  |  | 0 | 0
Region = [R1] - |  |  |  |  | 0 | 0
Author = ecoinvent data v2.2 |  |  |  |  | 0 | 0
Date = 2009-01-28T10:47:22 |  |  |  |  | 0 | 0
[5 empty] | 0 | 0
Economic inflows |  |  |  |  | 0 | 0
Label | Name | Value | Unit | Uncertainty | 0 | 0
[G13] | disposal, inert waste, 5% water, to inert material landfill[CH] | 0.00315 | kg | L(0.0376) | 0 | 0
[G80] | disposal, bitumen, 1.4% water, to sanitary landfill[CH] | 0.000756 | kg | L(0.0376) | 0 | 0
[G101] | transport, lorry >16t, fleet average[RER] | 0.0483 | tkm | L(0.349) | 0 | 0
[G133] | transport, freight, rail[RER] | 0.87 | tkm | L(0.349) | 0 | 0
[G524] | cryolite, at plant[RER] | 0.00101 | kg | L(0.0376) | 0 | 0
[G538] | heavy fuel oil, burned in industrial furnace 1MW, non-modulating[RER] | 0.0449 | MJ | - | 0 | 0
[G1451] | aluminium electrolysis, plant[RER] | 9.7e-11 | unit | L(0.586) | 0 | 0
[G1452] | aluminium fluoride, at plant[RER] | 0.0118 | kg | L(0.0376) | 0 | 0
[G1455] | disposal, filter dust Al electrolysis, 0% water, to residual material landfill[CH] | 0.00126 | kg | L(0.0376) | 0 | 0
[G1461] | anode, aluminium electrolysis[RER] | 0.0847 | kg | L(0.0376) | 0 | 0
[G1462] | cathode, aluminium electrolysis[RER] | 0.00342 | kg | L(0.0376) | 0 | 0
[G1463] | disposal, refractory SPL, Al elec.lysis, 0% water, to residual material landfill[CH] | 0.0012 | kg | L(0.0376) | 0 | 0
[G2938] | electricity, medium voltage, at grid[CN] | 8.6 | kWh | - | 0 | 0
[G4116] | NdO from solvent extraction, primary, Hi-tech | 1.2 | kg | - | 0 | 0
[5 empty] | 0 | 0
Economic outflows |  |  |  |  | 0 | 1
Label | Name | Value | Unit | Uncertainty | 0 | 0
[G4110] | liquid neodymium, primary, Hi-tech | 1 | kg | - | 0 | 0
[5 empty] | 0 | 0
Environmental resources |  |  |  |  | 0 | 2
Label | Name | Value | Unit | Uncertainty | 0 | 0
[5 empty] | 0 | 0
Environmental emissions |  |  |  |  | 0 | 0
Label | Name | Value | Unit | Uncertainty | 0 | 0
[E42] | Carbon dioxide, fossil[air_high population density] | 0.283 | kg | - | 0 | 0
[E188] | Nitrogen oxides[air_low population density] | 1.21e-05 | kg | - | 0 | 0
[E276] | Heat, waste[air_unspecified] | 14.6 | MJ | L(0.0376) | 0 | 0
[E326] | Hydrogen fluoride[air_unspecified] | 0.000102 | kg | L(0.205) | 0 | 0
[E328] | Particulates, < 2.5 um[air_unspecified] | 0.000493 | kg | L(0.55) | 0 | 0
[E329] | Particulates, > 2.5 um, and < 10um[air_unspecified] | 0.000115 | kg | L(0.348) | 0 | 0
[E378] | Sulfur dioxide[air_unspecified] | 0.00167 | kg | L(0.0376) | 0 | 0
[E562] | Benzo(a)pyrene[air_unspecified] | 2.46e-07 | kg | L(0.55) | 0 | 0
[E593] | Carbon monoxide, fossil[air_unspecified] | 0.0173 | kg | L(0.805) | 0 | 0
[E639] | Ethane, hexafluoro-, HFC-116[air_unspecified] | 5.29e-06 | kg | L(0.205) | 0 | 0
[E740] | Methane, tetrafluoro-, R-14[air_unspecified] | 4.76e-05 | kg | L(0.205) | 0 | 0
[E764] | PAH, polycyclic aromatic hydrocarbons[air_unspecified] | 8.64e-06 | kg | L(0.55) | 0 | 0
[5 empty] | 0 | 0
Process = [P4107] Neodymium, primary, Hi-tech |  |  |  |  | 4107 | 0
Description = |  |  |  |  | 0 | 0
ID = - |  |  |  |  | 0 | 0
Stage = [S42] metals_extraction |  |  |  |  | 0 | 0
Region = [R1] - |  |  |  |  | 0 | 0
Author = Sprecher |  |  |  |  | 0 | 0
Date = 2003-08-20T22:29:16 |  |  |  |  | 0 | 0
[5 empty] | 0 | 0
Economic inflows |  |  |  |  | 0 | 0
Label | Name | Value | Unit | Uncertainty | 0 | 0
[G13] | disposal, inert waste, 5% water, to inert material landfill[CH] | 0.00099 | kg | L(0.0385) | 0 | 0
[G57] | rock wool, at plant[CH] | 0.00011 | kg | L(0.0385) | 0 | 0
[G101] | transport, lorry >16t, fleet average[RER] | 0.00161 | tkm | L(0.369) | 0 | 0
[G133] | transport, freight, rail[RER] | 0.00966 | tkm | L(0.369) | 0 | 0
[G201] | chlorine, liquid, production mix, at plant[RER] | 0.0001 | kg | L(0.0385) | 0 | 0
[G214] | nitrogen, liquid, at plant[RER] | 0.0006 | kg | L(0.0385) | 0 | 0
[G292] | MG-silicon, at plant[NO] | 0.0108 | kg | L(0.0385) | 0 | 0
[G481] | argon, liquid, at plant[RER] | 0.0015 | kg | L(0.0385) | 0 | 0
[G524] | cryolite, at plant[RER] | 0.0004 | kg | L(0.0385) | 0 | 0
[G529] | corrugated board, mixed fibre, single wall, at plant[RER] | 0.0018 | kg | L(0.0385) | 0 | 0
[G538] | heavy fuel oil, burned in industrial furnace 1MW, non-modulating[RER] | 1.08 | MJ | - | 0 | 0
[G587] | palm oil, at oil mill[MY] | 8e-05 | kg | L(0.0385) | 0 | 0
[G784] | refractory, fireclay, packed, at plant[DE] | 0.0007 | kg | L(0.0385) | 0 | 0
[G1450] | aluminium casting, plant[RER] | 1.54e-10 | unit | L(0.586) | 0 | 0
[G1460] | disposal, dross from Al electrolysis, 0% water, to residual material landfill[CH] | 0.00011 | kg | L(0.0385) | 0 | 0
[G2938] | electricity, medium voltage, at grid[CN] | 0.016 | kWh | - | 0 | 0
[G4110] | liquid neodymium, primary, Hi-tech | 1 | kg | - | 0 | 0
[5 empty] | 0 | 0
Economic outflows |  |  |  |  | 0 | 1
Label | Name | Value | Unit | Uncertainty | 0 | 0
[G4111] | neodymium, primary, Hi-tech | 1 | kg | - | 0 | 0
[5 empty] | 0 | 0
Environmental resources |  |  |  |  | 0 | 2
Label | Name | Value | Unit | Uncertainty | 0 | 0
[E30] | Water, cooling, unspecified natural origin[resource_in water] | 0.00471 | m3 | L(0.0385) | 0 | 0
[5 empty] | 0 | 0
Environmental emissions |  |  |  |  | 0 | 0
Label | Name | Value | Unit | Uncertainty | 0 | 0
[E276] | Heat, waste[air_unspecified] | 0.0576 | MJ | L(0.0385) | 0 | 0
[E326] | Hydrogen fluoride[air_unspecified] | 3e-06 | kg | L(0.206) | 0 | 0
[E329] | Particulates, > 2.5 um, and < 10um[air_unspecified] | 7e-06 | kg | L(0.347) | 0 | 0
[5 empty] | 0 | 0
Process = [P4108] beneficiation of REE ore, Hi-tech |  |  |  |  | 4108 | 0
Description = |  |  |  |  | 0 | 0
ID = - |  |  |  |  | 0 | 0
Stage = [S1] - |  |  |  |  | 0 | 0
Region = [R1] - |  |  |  |  | 0 | 0
Author = heijungs |  |  |  |  | 0 | 0
Date = 9/25/2012 |  |  |  |  | 0 | 0
[5 empty] | 0 | 0
Economic inflows |  |  |  |  | 0 | 0
Label | Name | Value | Unit | Uncertainty | 0 | 0
[G83] | soda, powder, at plant[RER] | 0.09 | kg | - | 0 | 0
[G101] | transport, lorry >16t, fleet average[RER] | 0.021 | tkm | - | 0 | 0
[G133] | transport, freight, rail[RER] | 0.378 | tkm | - | 0 | 0
[G507] | sodium silicate, spray powder 80%, at plant[RER] | 0.09 | kg | - | 0 | 0
[G526] | fatty acids, from vegetarian oil, at plant[RER] | 0.03 | kg | - | 0 | 0
[G538] | heavy fuel oil, burned in industrial furnace 1MW, non-modulating[RER] | 0.97 | MJ | - | 0 | 0
[G551] | steam, for chemical processes, at plant[RER] | 2.7 | kg | - | 0 | 0
[G2938] | electricity, medium voltage, at grid[CN] | 0.338 | kWh | - | 0 | 0
[G3919] | transport, coal freight, rail[CN] | 0.15 | tkm | - | 0 | 0
[G4100] | ore, 30% fe 4.1% REO, baseline | 24.8 | kg | - | 0 | 0
[5 empty] | 0 | 0
Economic outflows |  |  |  |  | 0 | 1
Label | Name | Value | Unit | Uncertainty | 0 | 0
[G4112] | 61% REO concentrate from beneficiation, Hi-tech | 1 | kg | - | 0 | 0
[G4113] | 65% iron ore, from Bayan Obo mine, Hi- tech | 12.5 | kg | - | 0 | 0
[5 empty] | 0 | 0
Environmental resources |  |  |  |  | 0 | 2
Label | Name | Value | Unit | Uncertainty | 0 | 0
[E274] | Water, unspecified natural origin[resource_in water] | 0.0275 | m3 | - | 0 | 0
[5 empty] | 0 | 0
Environmental emissions |  |  |  |  | 0 | 0
Label | Name | Value | Unit | Uncertainty | 0 | 0
[E1] | Occupation, industrial area, built up[resource_land] | 1 | m2a | - | 0 | 0
[E8] | Heat, waste[air_low population density] | 1.22 | MJ | - | 0 | 0
[E275] | COD, Chemical Oxygen Demand[water_unspecified] | 0.00157 | kg | - | 0 | 0
[E279] | BOD5, Biological Oxygen Demand[water_unspecified] | 0.00157 | kg | - | 0 | 0
[E280] | DOC, Dissolved Organic Carbon[water_unspecified] | 5.68e-05 | kg | - | 0 | 0
[E281] | TOC, Total Organic Carbon[water_unspecified] | 5.68e-05 | kg | - | 0 | 0
[E449] | Uranium-234[air_low population density] | 0.022 | kBq | - | 0 | 0
[E451] | Thorium-232[air_low population density] | 0.0029 | kBq | - | 0 | 0
[E1061] | Arsenic, ion[water_unspecified] | 1.05e-06 | kg | - | 0 | 0
[E1090] | Cadmium, ion[water_unspecified] | 1.05e-06 | kg | - | 0 | 0
[E1111] | Chromium VI[water_unspecified] | 1.05e-06 | kg | - | 0 | 0
[E1125] | Copper, ion[water_unspecified] | 5.25e-06 | kg | - | 0 | 0
[E1127] | Cyanide[water_unspecified] | 1.05e-05 | kg | - | 0 | 0
[E1158] | Iron, ion[water_unspecified] | 3.67e-05 | kg | - | 0 | 0
[E1163] | Lead[water_unspecified] | 2.1e-06 | kg | - | 0 | 0
[E1175] | Mercury[water_unspecified] | 1.05e-07 | kg | - | 0 | 0
[E1184] | Nickel, ion[water_ground-, long-term] | 5.25e-06 | kg | - | 0 | 0
[E1194] | Oils, unspecified[water_unspecified] | 0.000105 | kg | - | 0 | 0
[E1283] | Zinc, ion[water_unspecified] | 2.1e-05 | kg | - | 0 | 0
[E3347] | Thorium-232[water_unspecified] | 1 | kBq | - | 0 | 0
[5 empty] | 0 | 0
Process = [P4109] REE acid roasting, Hi-tech |  |  |  |  | 4109 | 0
Description = In- and outputs are calculated from bastnasite ore composition mined in China. Infrastructure and land use approximated with iron ore mining. Some inputs of auxiliary materials are calculated according to stoechiometry. Rough estimation for energy consumption, wastes and emissions. |  |  |  |  | 0 | 0
ID = - |  |  |  |  | 0 | 0
Stage = [S1] - |  |  |  |  | 0 | 0
Region = [R1] - |  |  |  |  | 0 | 0
Author = Sprecher |  |  |  |  | 0 | 0
Date = 2007-08-16T21:01:06 |  |  |  |  | 0 | 0
[5 empty] | 0 | 0
Economic inflows |  |  |  |  | 0 | 0
Label | Name | Value | Unit | Uncertainty | 0 | 0
[G101] | transport, lorry >16t, fleet average[RER] | 0.171 | tkm | - | 0 | 0
[G133] | transport, freight, rail[RER] | 3.08 | tkm | - | 0 | 0
[G177] | sulphuric acid, liquid, at plant[RER] | 1.55 | kg | - | 0 | 0
[G538] | heavy fuel oil, burned in industrial furnace 1MW, non-modulating[RER] | 6.59 | MJ | - | 0 | 0
[G1493] | disposal, sulfidic tailings, off-site[GLO] | 0.505 | kg | - | 0 | 0
[G4112] | 61% REO concentrate from beneficiation, Hi-tech | 1.11 | kg | - | 0 | 0
[5 empty] | 0 | 0
Economic outflows |  |  |  |  | 0 | 1
Label | Name | Value | Unit | Uncertainty | 0 | 0
[G4114] | 61% REO RE2(SO4)3, from acid roasting, Hi-tech | 1 | kg | - | 0 | 0
[5 empty] | 0 | 0
Environmental resources |  |  |  |  | 0 | 2
Label | Name | Value | Unit | Uncertainty | 0 | 0
[5 empty] | 0 | 0
Environmental emissions |  |  |  |  | 0 | 0
Label | Name | Value | Unit | Uncertainty | 0 | 0
[E42] | Carbon dioxide, fossil[air_high population density] | 0.154 | kg | - | 0 | 0
[E216] | Sulfur dioxide[air_low population density] | 0.00152 | kg | - | 0 | 0
[E326] | Hydrogen fluoride[air_unspecified] | 0.00408 | kg | - | 0 | 0
[5 empty] | 0 | 0
Process = [P4110] REE leaching, Hi-tech |  |  |  |  | 4110 | 0
Description = |  |  |  |  | 0 | 0
ID = - |  |  |  |  | 0 | 0
Stage = [S1] - |  |  |  |  | 0 | 0
Region = [R1] - |  |  |  |  | 0 | 0
Author = heijungs |  |  |  |  | 0 | 0
Date = 11/1/2012 |  |  |  |  | 0 | 0
[5 empty] | 0 | 0
Economic inflows |  |  |  |  | 0 | 0
Label | Name | Value | Unit | Uncertainty | 0 | 0
[G83] | soda, powder, at plant[RER] | 1 | kg | - | 0 | 0
[G101] | transport, lorry >16t, fleet average[RER] | 0.53 | tkm | - | 0 | 0
[G133] | transport, freight, rail[RER] | 9.54 | tkm | - | 0 | 0
[G206] | hydrochloric acid, 30% in H2O, at plant[RER] | 1 | kg | - | 0 | 0
[G4114] | 61% REO RE2(SO4)3, from acid roasting, Hi-tech | 1.77 | kg | - | 0 | 0
[5 empty] | 0 | 0
Economic outflows |  |  |  |  | 0 | 1
Label | Name | Value | Unit | Uncertainty | 0 | 0
[G4115] | 92% REO RECl3, Hi-tech | 1 | kg | - | 0 | 0
[5 empty] | 0 | 0
Environmental resources |  |  |  |  | 0 | 2
Label | Name | Value | Unit | Uncertainty | 0 | 0
[E274] | Water, unspecified natural origin[resource_in water] | 0.000707 | m3 | - | 0 | 0
[5 empty] | 0 | 0
Environmental emissions |  |  |  |  | 0 | 0
Label | Name | Value | Unit | Uncertainty | 0 | 0
[5 empty] | 0 | 0
Process = [P4111] REO solvent extraction, Hi-tech |  |  |  |  | 4111 | 0
Description = Benjamin's solvent extraction model for NdO |  |  |  |  | 0 | 0
ID = - |  |  |  |  | 0 | 0
Stage = [S12] chemicals_inorganics |  |  |  |  | 0 | 0
Region = [R1] - |  |  |  |  | 0 | 0
Author = Sprecher |  |  |  |  | 0 | 0
Date = 12/22/2012 |  |  |  |  | 0 | 0
[5 empty] | 0 | 0
Economic inflows |  |  |  |  | 0 | 0
Label | Name | Value | Unit | Uncertainty | 0 | 0
[G85] | chemicals organic, at plant[GLO] | 0.0633 | kg | L(0.196) | 0 | 0
[G101] | transport, lorry >16t, fleet average[RER] | 1.43 | tkm | - | 0 | 0
[G133] | transport, freight, rail[RER] | 25.7 | tkm | - | 0 | 0
[G147] | chemical plant, organics[RER] | 4.58e-10 | unit | - | 0 | 0
[G206] | hydrochloric acid, 30% in H2O, at plant[RER] | 0.72 | kg | L(0.184) | 0 | 0
[G220] | sodium hydroxide, 50% in H2O, production mix, at plant[RER] | 1.86 | kg | L(0.184) | 0 | 0
[G479] | ammonium bicarbonate, at plant[RER] | 1.1 | kg | - | 0 | 0
[G538] | heavy fuel oil, burned in industrial furnace 1MW, non-modulating[RER] | 3.9 | MJ | L(0.263) | 0 | 0
[G592] | disposal, solvents mixture, 16.5% water, to hazardous waste incineration[CH] | 0.2 | kg | - | 0 | 0
[G1892] | kerosene, at refinery[RER] | 5.31 | kg | - | 0 | 0
[G2938] | electricity, medium voltage, at grid[CN] | 0.93 | kWh | L(0.432) | 0 | 0
[G4115] | 92% REO RECl3, Hi-tech | 4.71 | kg | - | 0 | 0
[5 empty] | 0 | 0
Economic outflows |  |  |  |  | 0 | 1
Label | Name | Value | Unit | Uncertainty | 0 | 0
[G4116] | NdO from solvent extraction, primary, Hi-tech | 1 | kg | - | 0 | 0
[G4117] | Other 99.99% REO's, at solvent extraction, primary, Hi-tech | 3.87 | kg | - | 0 | 0
[5 empty] | 0 | 0
Environmental resources |  |  |  |  | 0 | 2
Label | Name | Value | Unit | Uncertainty | 0 | 0
[5 empty] | 0 | 0
Environmental emissions |  |  |  |  | 0 | 0
Label | Name | Value | Unit | Uncertainty | 0 | 0
[E8] | Heat, waste[air_low population density] | 3.35 | MJ | L(0.263) | 0 | 0
[E16] | Zinc, ion[water_river] | 1.83e-05 | kg | L(0.843) | 0 | 0
[E17] | Lead[water_river] | 5.67e-06 | kg | L(0.843) | 0 | 0
[E18] | Nickel, ion[water_river] | 2.82e-06 | kg | L(0.843) | 0 | 0
[E19] | Mercury[water_river] | 5.64e-10 | kg | L(0.843) | 0 | 0
[E20] | Copper, ion[water_river] | 2.48e-06 | kg | L(0.603) | 0 | 0
[E21] | Chromium, ion[water_river] | 6.55e-07 | kg | L(0.603) | 0 | 0
[E22] | Cadmium, ion[water_river] | 1.22e-07 | kg | L(0.603) | 0 | 0
[E23] | Arsenic, ion[water_river] | 1.14e-06 | kg | L(0.843) | 0 | 0
[E34] | Chloride[water_river] | 0.0163 | kg | L(0.603) | 0 | 0
[E36] | Magnesium[water_river] | 0.00484 | kg | L(0.843) | 0 | 0
[E42] | Carbon dioxide, fossil[air_high population density] | 2.27 | kg | - | 0 | 0
[E74] | Fluoride[water_river] | 3.41e-05 | kg | L(0.322) | 0 | 0
[E81] | Sulfate[water_river] | 0.00245 | kg | L(0.322) | 0 | 0
[E105] | Sulfide[water_river] | 3.84e-07 | kg | L(0.322) | 0 | 0
[E172] | Manganese[water_river] | 0.000235 | kg | L(0.843) | 0 | 0
[E175] | Aluminium[water_river] | 8.1e-05 | kg | L(0.843) | 0 | 0
[E216] | Sulfur dioxide[air_low population density] | 0.00239 | kg | L(0.184) | 0 | 0
[E316] | Cyanide[water_river] | 1.02e-07 | kg | L(0.603) | 0 | 0
[E324] | TOC, Total Organic Carbon[water_river] | 0.000123 | kg | L(0.322) | 0 | 0
[E326] | Hydrogen fluoride[air_unspecified] | 0.0143 | kg | - | 0 | 0
[E382] | Suspended solids, unspecified[water_river] | 0.0107 | kg | L(0.322) | 0 | 0
[E431] | Iron, ion[water_river] | 2.31e-05 | kg | L(0.843) | 0 | 0
[E459] | Barium[water_river] | 1.21e-06 | kg | L(0.843) | 0 | 0
[E460] | Molybdenum[water_river] | 1.13e-06 | kg | L(0.843) | 0 | 0
[E461] | Selenium[water_river] | 1.14e-06 | kg | L(0.843) | 0 | 0
[E462] | Silver, ion[water_river] | 1.17e-06 | kg | L(0.843) | 0 | 0
[E483] | Vanadium, ion[water_river] | 1.13e-06 | kg | L(0.843) | 0 | 0
[E1054] | Antimony[water_river] | 1.25e-05 | kg | L(0.843) | 0 | 0
[E1074] | Beryllium[water_river] | 1.24e-07 | kg | L(0.843) | 0 | 0
[E1117] | Cobalt[water_river] | 6.69e-06 | kg | L(0.603) | 0 | 0
[E1207] | Radium-226[water_river] | 0.0535 | kBq | L(0.64) | 0 | 0
[E1251] | Thallium[water_river] | 5.64e-06 | kg | L(0.843) | 0 | 0
[E1255] | Thorium-232[water_river] | 0.271 | kBq | L(0.64) | 0 | 0
[E1274] | Uranium-238[water_river] | 0.000717 | kBq | L(0.64) | 0 | 0
[E3355] | Antimony-122[water_fossil-] | 1 | kBq | - | 0 | 0
[5 empty] | 0 | 0
Process = [P4112] NdFeB strip casting, Hi-tech |  |  |  |  | 4112 | 0
Description = |  |  |  |  | 0 | 0
ID = - |  |  |  |  | 0 | 0
Stage = [S42] metals_extraction |  |  |  |  | 0 | 0
Region = [R1] - |  |  |  |  | 0 | 0
Author = ecoinvent data v2.2 |  |  |  |  | 0 | 0
Date = 2007-08-13T18:17:10 |  |  |  |  | 0 | 0
[5 empty] | 0 | 0
Economic inflows |  |  |  |  | 0 | 0
Label | Name | Value | Unit | Uncertainty | 0 | 0
[G1532] | pellets, iron, at plant[GLO] | 0.72 | kg | - | 0 | 0
[G2938] | electricity, medium voltage, at grid[CN] | 0.8 | kWh | - | 0 | 0
[G3351] | boron carbide, at plant[GLO] | 0.013 | kg | - | 0 | 0
[G4111] | neodymium, primary, Hi-tech | 0.27 | kg | - | 0 | 0
[5 empty] | 0 | 0
Economic outflows |  |  |  |  | 0 | 1
Label | Name | Value | Unit | Uncertainty | 0 | 0
[G4118] | NdFeB alloy flakes, primary, Hi-tech | 1 | kg | - | 0 | 0
[5 empty] | 0 | 0
Environmental resources |  |  |  |  | 0 | 2
Label | Name | Value | Unit | Uncertainty | 0 | 0
[5 empty] | 0 | 0
Environmental emissions |  |  |  |  | 0 | 0
Label | Name | Value | Unit | Uncertainty | 0 | 0
[5 empty] | 0 | 0
Process = [P4113] hydrogen decrepitation, primary, Hi-tech |  |  |  |  | 4113 | 0
Description = treatment of NdFeB flakes with hydrogen in order to make them more brittle |  |  |  |  | 0 | 0
ID = - |  |  |  |  | 0 | 0
Stage = [S1] - |  |  |  |  | 0 | 0
Region = [R1] - |  |  |  |  | 0 | 0
Author = Sprecher |  |  |  |  | 0 | 0
Date = 3-9-2012 |  |  |  |  | 0 | 0
[5 empty] | 0 | 0
Economic inflows |  |  |  |  | 0 | 0
Label | Name | Value | Unit | Uncertainty | 0 | 0
[G2938] | electricity, medium voltage, at grid[CN] | 0.1 | kWh | - | 0 | 0
[G4118] | NdFeB alloy flakes, primary, Hi-tech | 1 | kg | - | 0 | 0
[5 empty] | 0 | 0
Economic outflows |  |  |  |  | 0 | 1
Label | Name | Value | Unit | Uncertainty | 0 | 0
[G4119] | Hydrogen treated NdFeB flakes, primary, Hi-tech | 1 | kg | - | 0 | 0
[5 empty] | 0 | 0
Environmental resources |  |  |  |  | 0 | 2
Label | Name | Value | Unit | Uncertainty | 0 | 0
[5 empty] | 0 | 0
Environmental emissions |  |  |  |  | 0 | 0
Label | Name | Value | Unit | Uncertainty | 0 | 0
[5 empty] | 0 | 0
Process = [P4114] Jet milling, primary, Hi-tech |  |  |  |  | 4114 | 0
Description = Jet milling of NdFeB for the production of NdFeB magnets |  |  |  |  | 0 | 0
ID = - |  |  |  |  | 0 | 0
Stage = [S1] - |  |  |  |  | 0 | 0
Region = [R1] - |  |  |  |  | 0 | 0
Author = Sprecher |  |  |  |  | 0 | 0
Date = 9/3/2012 |  |  |  |  | 0 | 0
[5 empty] | 0 | 0
Economic inflows |  |  |  |  | 0 | 0
Label | Name | Value | Unit | Uncertainty | 0 | 0
[G2938] | electricity, medium voltage, at grid[CN] | 1.8 | kWh | - | 0 | 0
[G4119] | Hydrogen treated NdFeB flakes, primary, Hi-tech | 1 | kg | - | 0 | 0
[5 empty] | 0 | 0
Economic outflows |  |  |  |  | 0 | 1
Label | Name | Value | Unit | Uncertainty | 0 | 0
[G4120] | Particulate NdFeB, primary, Hi-tech | 1 | kg | - | 0 | 0
[5 empty] | 0 | 0
Environmental resources |  |  |  |  | 0 | 2
Label | Name | Value | Unit | Uncertainty | 0 | 0
[5 empty] | 0 | 0
Environmental emissions |  |  |  |  | 0 | 0
Label | Name | Value | Unit | Uncertainty | 0 | 0
[5 empty] | 0 | 0
Process = [P4115] aligning and pressing of NdFeB, primary, Hi-tech |  |  |  |  | 4115 | 0
Description = |  |  |  |  | 0 | 0
ID = - |  |  |  |  | 0 | 0
Stage = [S1] - |  |  |  |  | 0 | 0
Region = [R1] - |  |  |  |  | 0 | 0
Author = Sprecher |  |  |  |  | 0 | 0
Date = 3-9-2012 |  |  |  |  | 0 | 0
[5 empty] | 0 | 0
Economic inflows |  |  |  |  | 0 | 0
Label | Name | Value | Unit | Uncertainty | 0 | 0
[G2938] | electricity, medium voltage, at grid[CN] | 0.4 | kWh | - | 0 | 0
[G4120] | Particulate NdFeB, primary, Hi-tech | 1 | kg | - | 0 | 0
[5 empty] | 0 | 0
Economic outflows |  |  |  |  | 0 | 1
Label | Name | Value | Unit | Uncertainty | 0 | 0
[G4123] | pressed NdFeB, primary, Hi-tech | 1 | kg | - | 0 | 0
[5 empty] | 0 | 0
Environmental resources |  |  |  |  | 0 | 2
Label | Name | Value | Unit | Uncertainty | 0 | 0
[5 empty] | 0 | 0
Environmental emissions |  |  |  |  | 0 | 0
Label | Name | Value | Unit | Uncertainty | 0 | 0
[5 empty] | 0 | 0
Process = [P4116] liquid neodymium, primary, baseline |  |  |  |  | 4116 | 0
Description = |  |  |  |  | 0 | 0
ID = - |  |  |  |  | 0 | 0
Stage = [S42] metals_extraction |  |  |  |  | 0 | 0
Region = [R1] - |  |  |  |  | 0 | 0
Author = Sprecher |  |  |  |  | 0 | 0
Date = 12/24/2012 |  |  |  |  | 0 | 0
[5 empty] | 0 | 0
Economic inflows |  |  |  |  | 0 | 0
Label | Name | Value | Unit | Uncertainty | 0 | 0
[G13] | disposal, inert waste, 5% water, to inert material landfill[CH] | 0.00315 | kg | L(0.0376) | 0 | 0
[G80] | disposal, bitumen, 1.4% water, to sanitary landfill[CH] | 0.000756 | kg | L(0.0376) | 0 | 0
[G101] | transport, lorry >16t, fleet average[RER] | 0.0483 | tkm | L(0.349) | 0 | 0
[G133] | transport, freight, rail[RER] | 0.87 | tkm | L(0.349) | 0 | 0
[G524] | cryolite, at plant[RER] | 0.00101 | kg | L(0.0376) | 0 | 0
[G538] | heavy fuel oil, burned in industrial furnace 1MW, non-modulating[RER] | 0.0449 | MJ | - | 0 | 0
[G1451] | aluminium electrolysis, plant[RER] | 9.7e-11 | unit | L(0.586) | 0 | 0
[G1452] | aluminium fluoride, at plant[RER] | 0.0118 | kg | L(0.0376) | 0 | 0
[G1455] | disposal, filter dust Al electrolysis, 0% water, to residual material landfill[CH] | 0.00126 | kg | L(0.0376) | 0 | 0
[G1461] | anode, aluminium electrolysis[RER] | 0.0847 | kg | L(0.0376) | 0 | 0
[G1462] | cathode, aluminium electrolysis[RER] | 0.00342 | kg | L(0.0376) | 0 | 0
[G1463] | disposal, refractory SPL, Al elec.lysis, 0% water, to residual material landfill[CH] | 0.0012 | kg | L(0.0376) | 0 | 0
[G2938] | electricity, medium voltage, at grid[CN] | 8.6 | kWh | - | 0 | 0
[G4097] | NdO from solvent extraction, baseline | 1.2 | kg | - | 0 | 0
[5 empty] | 0 | 0
Economic outflows |  |  |  |  | 0 | 1
Label | Name | Value | Unit | Uncertainty | 0 | 0
[G4121] | liquid neodymium, primary, baseline | 1 | kg | - | 0 | 0
[5 empty] | 0 | 0
Environmental resources |  |  |  |  | 0 | 2
Label | Name | Value | Unit | Uncertainty | 0 | 0
[5 empty] | 0 | 0
Environmental emissions |  |  |  |  | 0 | 0
Label | Name | Value | Unit | Uncertainty | 0 | 0
[E42] | Carbon dioxide, fossil[air_high population density] | 0.283 | kg | - | 0 | 0
[E188] | Nitrogen oxides[air_low population density] | 6.04e-05 | kg | - | 0 | 0
[E276] | Heat, waste[air_unspecified] | 14.6 | MJ | L(0.0376) | 0 | 0
[E326] | Hydrogen fluoride[air_unspecified] | 0.00051 | kg | - | 0 | 0
[E328] | Particulates, < 2.5 um[air_unspecified] | 0.00246 | kg | - | 0 | 0
[E329] | Particulates, > 2.5 um, and < 10um[air_unspecified] | 0.000575 | kg | - | 0 | 0
[E378] | Sulfur dioxide[air_unspecified] | 0.00835 | kg | - | 0 | 0
[E562] | Benzo(a)pyrene[air_unspecified] | 1.23e-06 | kg | - | 0 | 0
[E593] | Carbon monoxide, fossil[air_unspecified] | 0.0173 | kg | L(0.805) | 0 | 0
[E639] | Ethane, hexafluoro-, HFC-116[air_unspecified] | 2.65e-05 | kg | - | 0 | 0
[E740] | Methane, tetrafluoro-, R-14[air_unspecified] | 0.000238 | kg | - | 0 | 0
[E764] | PAH, polycyclic aromatic hydrocarbons[air_unspecified] | 4.32e-05 | kg | - | 0 | 0
[5 empty] | 0 | 0
Process = [P4117] Neodymium, primary, baseline |  |  |  |  | 4117 | 0
Description = |  |  |  |  | 0 | 0
ID = - |  |  |  |  | 0 | 0
Stage = [S42] metals_extraction |  |  |  |  | 0 | 0
Region = [R1] - |  |  |  |  | 0 | 0
Author = Sprecher |  |  |  |  | 0 | 0
Date = 2003-08-20T22:29:16 |  |  |  |  | 0 | 0
[5 empty] | 0 | 0
Economic inflows |  |  |  |  | 0 | 0
Label | Name | Value | Unit | Uncertainty | 0 | 0
[G13] | disposal, inert waste, 5% water, to inert material landfill[CH] | 0.00099 | kg | L(0.0385) | 0 | 0
[G57] | rock wool, at plant[CH] | 0.00011 | kg | L(0.0385) | 0 | 0
[G101] | transport, lorry >16t, fleet average[RER] | 0.00161 | tkm | L(0.369) | 0 | 0
[G133] | transport, freight, rail[RER] | 0.00966 | tkm | L(0.369) | 0 | 0
[G201] | chlorine, liquid, production mix, at plant[RER] | 0.0001 | kg | L(0.0385) | 0 | 0
[G214] | nitrogen, liquid, at plant[RER] | 0.0006 | kg | L(0.0385) | 0 | 0
[G292] | MG-silicon, at plant[NO] | 0.0108 | kg | L(0.0385) | 0 | 0
[G481] | argon, liquid, at plant[RER] | 0.0015 | kg | L(0.0385) | 0 | 0
[G524] | cryolite, at plant[RER] | 0.0004 | kg | L(0.0385) | 0 | 0
[G529] | corrugated board, mixed fibre, single wall, at plant[RER] | 0.0018 | kg | L(0.0385) | 0 | 0
[G538] | heavy fuel oil, burned in industrial furnace 1MW, non-modulating[RER] | 1.08 | MJ | - | 0 | 0
[G587] | palm oil, at oil mill[MY] | 8e-05 | kg | L(0.0385) | 0 | 0
[G784] | refractory, fireclay, packed, at plant[DE] | 0.0007 | kg | L(0.0385) | 0 | 0
[G1450] | aluminium casting, plant[RER] | 1.54e-10 | unit | L(0.586) | 0 | 0
[G1460] | disposal, dross from Al electrolysis, 0% water, to residual material landfill[CH] | 0.00011 | kg | L(0.0385) | 0 | 0
[G2938] | electricity, medium voltage, at grid[CN] | 0.016 | kWh | - | 0 | 0
[G4121] | liquid neodymium, primary, baseline | 1 | kg | - | 0 | 0
[5 empty] | 0 | 0
Economic outflows |  |  |  |  | 0 | 1
Label | Name | Value | Unit | Uncertainty | 0 | 0
[G4122] | neodymium, primary, baseline | 1 | kg | - | 0 | 0
[5 empty] | 0 | 0
Environmental resources |  |  |  |  | 0 | 2
Label | Name | Value | Unit | Uncertainty | 0 | 0
[E30] | Water, cooling, unspecified natural origin[resource_in water] | 0.00471 | m3 | L(0.0385) | 0 | 0
[5 empty] | 0 | 0
Environmental emissions |  |  |  |  | 0 | 0
Label | Name | Value | Unit | Uncertainty | 0 | 0
[E276] | Heat, waste[air_unspecified] | 0.0576 | MJ | L(0.0385) | 0 | 0
[E326] | Hydrogen fluoride[air_unspecified] | 1.5e-05 | kg | - | 0 | 0
[E329] | Particulates, > 2.5 um, and < 10um[air_unspecified] | 3.5e-05 | kg | L(0.347) | 0 | 0
[5 empty] | 0 | 0
Process = [P4118] vacuum sintering of NdFeB, primary, Hi-tech |  |  |  |  | 4118 | 0
Description = Inputs and air emissions from different sources. Transports of iron ore calculated according to information about exports and imports. |  |  |  |  | 0 | 0
ID = - |  |  |  |  | 0 | 0
Stage = [S42] metals_extraction |  |  |  |  | 0 | 0
Region = [R1] - |  |  |  |  | 0 | 0
Author = Sprecher |  |  |  |  | 0 | 0
Date = 12/24/2012 |  |  |  |  | 0 | 0
[5 empty] | 0 | 0
Economic inflows |  |  |  |  | 0 | 0
Label | Name | Value | Unit | Uncertainty | 0 | 0
[G2938] | electricity, medium voltage, at grid[CN] | 2.4 | kWh | - | 0 | 0
[G4123] | pressed NdFeB, primary, Hi-tech | 1 | kg | - | 0 | 0
[5 empty] | 0 | 0
Economic outflows |  |  |  |  | 0 | 1
Label | Name | Value | Unit | Uncertainty | 0 | 0
[G4124] | sintered NdFeB, primary, Hi-tech | 1 | kg | - | 0 | 0
[5 empty] | 0 | 0
Environmental resources |  |  |  |  | 0 | 2
Label | Name | Value | Unit | Uncertainty | 0 | 0
[E3754] | Water[resources] | 0.0005 | m3 | L(0.0263) | 0 | 0
[5 empty] | 0 | 0
Environmental emissions |  |  |  |  | 0 | 0
Label | Name | Value | Unit | Uncertainty | 0 | 0
[E3752] | Carbon dioxide[air] | 0.204 | kg | L(0.0519) | 0 | 0
[E3753] | Nitrogen oxides[air] | 0.000527 | kg | L(0.208) | 0 | 0
[E3755] | Hydrogen chloride[air] | 3.76e-05 | kg | L(0.208) | 0 | 0
[E3756] | Hydrogen fluoride[air] | 2.25e-06 | kg | L(0.208) | 0 | 0
[E3757] | Carbon monoxide[air] | 0.0257 | kg | L(0.806) | 0 | 0
[E3758] | Sulfur dioxide[air] | 0.00126 | kg | L(0.0519) | 0 | 0
[E3760] | Cadmium[air] | 1.93e-08 | kg | L(0.806) | 0 | 0
[E3761] | Chromium[air] | 2.52e-08 | kg | L(0.806) | 0 | 0
[E3762] | Copper[air] | 7.66e-08 | kg | L(0.806) | 0 | 0
[E3763] | Nickel[air] | 1.93e-08 | kg | L(0.806) | 0 | 0
[E3764] | Zinc[air] | 8.26e-07 | kg | L(0.806) | 0 | 0
[E3765] | PAH, polycyclic aromatic hydrocarbons[air] | 4.72e-07 | kg | L(0.551) | 0 | 0
[E3766] | Lead[air] | 3.23e-06 | kg | L(0.806) | 0 | 0
[E3767] | Heat, waste[air] | 1.54 | MJ | L(0.0281) | 0 | 0
[E3768] | 2,3,7,8-tetrachlorodibenzo-p-dioxin[air] | 7e-12 | kg | L(0.55) | 0 | 0
[E3769] | Mercury[air] | 7.57e-08 | kg | L(0.806) | 0 | 0
[E3770] | Vanadium[air] | 1.15e-08 | kg | L(0.806) | 0 | 0
[E3771] | Particulates[air] | 0.000206 | kg | L(0.551) | 0 | 0
[E3774] | Hydrocarbons, aliphatic, alkanes, unspecified[air] | 0.000138 | kg | L(0.208) | 0 | 0
[E3776] | Manganese[air] | 1.93e-07 | kg | L(0.806) | 0 | 0
[E3777] | Polychlorinated biphenyls[air] | 6.42e-09 | kg | L(0.551) | 0 | 0
[E3778] | Titanium[air] | 1.6e-08 | kg | L(0.806) | 0 | 0
[5 empty] | 0 | 0
Process = [P4119] grinding and slicing of NdFeB, primary, Hi-tech |  |  |  |  | 4119 | 0
Description = |  |  |  |  | 0 | 0
ID = - |  |  |  |  | 0 | 0
Stage = [S1] - |  |  |  |  | 0 | 0
Region = [R1] - |  |  |  |  | 0 | 0
Author = Sprecher |  |  |  |  | 0 | 0
Date = 3-9-2012 |  |  |  |  | 0 | 0
[5 empty] | 0 | 0
Economic inflows |  |  |  |  | 0 | 0
Label | Name | Value | Unit | Uncertainty | 0 | 0
[G2938] | electricity, medium voltage, at grid[CN] | 1.4 | kWh | - | 0 | 0
[G4124] | sintered NdFeB, primary, Hi-tech | 1.33 | kg | - | 0 | 0
[5 empty] | 0 | 0
Economic outflows |  |  |  |  | 0 | 1
Label | Name | Value | Unit | Uncertainty | 0 | 0
[G4125] | shaped NdFeB magnet, primary, Hi-tech | 1 | kg | - | 0 | 0
[G4126] | NdFeB grinding losses, primary, Hi-tech | 0.33 | kg | - | 0 | 0
[5 empty] | 0 | 0
Environmental resources |  |  |  |  | 0 | 2
Label | Name | Value | Unit | Uncertainty | 0 | 0
[5 empty] | 0 | 0
Environmental emissions |  |  |  |  | 0 | 0
Label | Name | Value | Unit | Uncertainty | 0 | 0
[5 empty] | 0 | 0
Process = [P4120] NdFeB electroplating, primary, Hi-tech |  |  |  |  | 4120 | 0
Description = Here magnets are coated with a triple ni-cu-ni coating |  |  |  |  | 0 | 0
ID = - |  |  |  |  | 0 | 0
Stage = [S1] - |  |  |  |  | 0 | 0
Region = [R1] - |  |  |  |  | 0 | 0
Author = Sprecher |  |  |  |  | 0 | 0
Date = 3-9-2012 |  |  |  |  | 0 | 0
[5 empty] | 0 | 0
Economic inflows |  |  |  |  | 0 | 0
Label | Name | Value | Unit | Uncertainty | 0 | 0
[G4108] | Nickel coating, electroplated, best case | 0.068 | m2 | - | 0 | 0
[G4125] | shaped NdFeB magnet, primary, Hi-tech | 0.9 | kg | - | 0 | 0
[5 empty] | 0 | 0
Economic outflows |  |  |  |  | 0 | 1
Label | Name | Value | Unit | Uncertainty | 0 | 0
[G4127] | coated NdFeB magnet, primary, Hi-tech | 1 | kg | - | 0 | 0
[5 empty] | 0 | 0
Environmental resources |  |  |  |  | 0 | 2
Label | Name | Value | Unit | Uncertainty | 0 | 0
[5 empty] | 0 | 0
Environmental emissions |  |  |  |  | 0 | 0
Label | Name | Value | Unit | Uncertainty | 0 | 0
[5 empty] | 0 | 0
Process = [P4121] Pulse magnetising and testing of magnet, primary, Hi-tech |  |  |  |  | 4121 | 0
Description = |  |  |  |  | 0 | 0
ID = - |  |  |  |  | 0 | 0
Stage = [S1] - |  |  |  |  | 0 | 0
Region = [R1] - |  |  |  |  | 0 | 0
Author = Sprecher |  |  |  |  | 0 | 0
Date = 3-9-2012 |  |  |  |  | 0 | 0
[5 empty] | 0 | 0
Economic inflows |  |  |  |  | 0 | 0
Label | Name | Value | Unit | Uncertainty | 0 | 0
[G4127] | coated NdFeB magnet, primary, Hi-tech | 1 | kg | - | 0 | 0
[5 empty] | 0 | 0
Economic outflows |  |  |  |  | 0 | 1
Label | Name | Value | Unit | Uncertainty | 0 | 0
[G4128] | Magnetised NdFeB magnet, primary, Hi-tech | 1 | kg | - | 0 | 0
[5 empty] | 0 | 0
Environmental resources |  |  |  |  | 0 | 2
Label | Name | Value | Unit | Uncertainty | 0 | 0
[5 empty] | 0 | 0
Environmental emissions |  |  |  |  | 0 | 0
Label | Name | Value | Unit | Uncertainty | 0 | 0
[5 empty] | 0 | 0
Process = [P4122] beneficiation of REE ore, Low-tech |  |  |  |  | 4122 | 0
Description = |  |  |  |  | 0 | 0
ID = - |  |  |  |  | 0 | 0
Stage = [S1] - |  |  |  |  | 0 | 0
Region = [R1] - |  |  |  |  | 0 | 0
Author = heijungs |  |  |  |  | 0 | 0
Date = 9/25/2012 |  |  |  |  | 0 | 0
[5 empty] | 0 | 0
Economic inflows |  |  |  |  | 0 | 0
Label | Name | Value | Unit | Uncertainty | 0 | 0
[G83] | soda, powder, at plant[RER] | 0.09 | kg | - | 0 | 0
[G101] | transport, lorry >16t, fleet average[RER] | 0.021 | tkm | - | 0 | 0
[G133] | transport, freight, rail[RER] | 0.378 | tkm | - | 0 | 0
[G507] | sodium silicate, spray powder 80%, at plant[RER] | 0.09 | kg | - | 0 | 0
[G526] | fatty acids, from vegetarian oil, at plant[RER] | 0.03 | kg | - | 0 | 0
[G538] | heavy fuel oil, burned in industrial furnace 1MW, non-modulating[RER] | 0.97 | MJ | - | 0 | 0
[G551] | steam, for chemical processes, at plant[RER] | 2.7 | kg | - | 0 | 0
[G2938] | electricity, medium voltage, at grid[CN] | 0.338 | kWh | - | 0 | 0
[G3919] | transport, coal freight, rail[CN] | 0.15 | tkm | - | 0 | 0
[G4100] | ore, 30% fe 4.1% REO, baseline | 37 | kg | - | 0 | 0
[5 empty] | 0 | 0
Economic outflows |  |  |  |  | 0 | 1
Label | Name | Value | Unit | Uncertainty | 0 | 0
[G4129] | 61% REO concentrate from beneficiation, primary, Low-tech | 1 | kg | - | 0 | 0
[G4130] | 65% iron ore, from Bayan Obo mine, Low-tech | 12.5 | kg | - | 0 | 0
[5 empty] | 0 | 0
Environmental resources |  |  |  |  | 0 | 2
Label | Name | Value | Unit | Uncertainty | 0 | 0
[E274] | Water, unspecified natural origin[resource_in water] | 0.0275 | m3 | - | 0 | 0
[5 empty] | 0 | 0
Environmental emissions |  |  |  |  | 0 | 0
Label | Name | Value | Unit | Uncertainty | 0 | 0
[E1] | Occupation, industrial area, built up[resource_land] | 1 | m2a | - | 0 | 0
[E8] | Heat, waste[air_low population density] | 1.22 | MJ | - | 0 | 0
[E275] | COD, Chemical Oxygen Demand[water_unspecified] | 0.00157 | kg | - | 0 | 0
[E279] | BOD5, Biological Oxygen Demand[water_unspecified] | 0.00157 | kg | - | 0 | 0
[E280] | DOC, Dissolved Organic Carbon[water_unspecified] | 5.68e-05 | kg | - | 0 | 0
[E281] | TOC, Total Organic Carbon[water_unspecified] | 5.68e-05 | kg | - | 0 | 0
[E449] | Uranium-234[air_low population density] | 0.022 | kBq | - | 0 | 0
[E451] | Thorium-232[air_low population density] | 0.0029 | kBq | - | 0 | 0
[E1061] | Arsenic, ion[water_unspecified] | 1.05e-06 | kg | - | 0 | 0
[E1090] | Cadmium, ion[water_unspecified] | 1.05e-06 | kg | - | 0 | 0
[E1111] | Chromium VI[water_unspecified] | 1.05e-06 | kg | - | 0 | 0
[E1125] | Copper, ion[water_unspecified] | 5.25e-06 | kg | - | 0 | 0
[E1127] | Cyanide[water_unspecified] | 1.05e-05 | kg | - | 0 | 0
[E1158] | Iron, ion[water_unspecified] | 3.67e-05 | kg | - | 0 | 0
[E1163] | Lead[water_unspecified] | 2.1e-06 | kg | - | 0 | 0
[E1175] | Mercury[water_unspecified] | 1.05e-07 | kg | - | 0 | 0
[E1184] | Nickel, ion[water_ground-, long-term] | 5.25e-06 | kg | - | 0 | 0
[E1194] | Oils, unspecified[water_unspecified] | 0.000105 | kg | - | 0 | 0
[E1283] | Zinc, ion[water_unspecified] | 2.1e-05 | kg | - | 0 | 0
[E3347] | Thorium-232[water_unspecified] | 1 | kBq | - | 0 | 0
[5 empty] | 0 | 0
Process = [P4123] REE acid roasting, Low-tech |  |  |  |  | 4123 | 0
Description = In- and outputs are calculated from bastnasite ore composition mined in China. Infrastructure and land use approximated with iron ore mining. Some inputs of auxiliary materials are calculated according to stoechiometry. Rough estimation for energy consumption, wastes and emissions. |  |  |  |  | 0 | 0
ID = - |  |  |  |  | 0 | 0
Stage = [S12] chemicals_inorganics |  |  |  |  | 0 | 0
Region = [R1] - |  |  |  |  | 0 | 0
Author = ecoinvent data v2.2 |  |  |  |  | 0 | 0
Date = 2007-08-16T21:01:06 |  |  |  |  | 0 | 0
[5 empty] | 0 | 0
Economic inflows |  |  |  |  | 0 | 0
Label | Name | Value | Unit | Uncertainty | 0 | 0
[G101] | transport, lorry >16t, fleet average[RER] | 0.171 | tkm | - | 0 | 0
[G133] | transport, freight, rail[RER] | 3.08 | tkm | - | 0 | 0
[G177] | sulphuric acid, liquid, at plant[RER] | 1.55 | kg | - | 0 | 0
[G538] | heavy fuel oil, burned in industrial furnace 1MW, non-modulating[RER] | 6.59 | MJ | - | 0 | 0
[G1493] | disposal, sulfidic tailings, off-site[GLO] | 0.505 | kg | - | 0 | 0
[G4129] | 61% REO concentrate from beneficiation, primary, Low-tech | 1.11 | kg | - | 0 | 0
[5 empty] | 0 | 0
Economic outflows |  |  |  |  | 0 | 1
Label | Name | Value | Unit | Uncertainty | 0 | 0
[G4131] | 61% REO RE2(SO4)3, at acid roasting, primary, Low-tech | 1 | kg | - | 0 | 0
[5 empty] | 0 | 0
Environmental resources |  |  |  |  | 0 | 2
Label | Name | Value | Unit | Uncertainty | 0 | 0
[5 empty] | 0 | 0
Environmental emissions |  |  |  |  | 0 | 0
Label | Name | Value | Unit | Uncertainty | 0 | 0
[E42] | Carbon dioxide, fossil[air_high population density] | 0.154 | kg | - | 0 | 0
[E216] | Sulfur dioxide[air_low population density] | 0.0213 | kg | - | 0 | 0
[E326] | Hydrogen fluoride[air_unspecified] | 0.0571 | kg | - | 0 | 0
[5 empty] | 0 | 0
Process = [P4124] REE leaching, Low-tech |  |  |  |  | 4124 | 0
Description = |  |  |  |  | 0 | 0
ID = - |  |  |  |  | 0 | 0
Stage = [S1] - |  |  |  |  | 0 | 0
Region = [R1] - |  |  |  |  | 0 | 0
Author = Sprecher |  |  |  |  | 0 | 0
Date = 11/1/2012 |  |  |  |  | 0 | 0
[5 empty] | 0 | 0
Economic inflows |  |  |  |  | 0 | 0
Label | Name | Value | Unit | Uncertainty | 0 | 0
[G83] | soda, powder, at plant[RER] | 1 | kg | - | 0 | 0
[G101] | transport, lorry >16t, fleet average[RER] | 0.53 | tkm | - | 0 | 0
[G133] | transport, freight, rail[RER] | 9.54 | tkm | - | 0 | 0
[G206] | hydrochloric acid, 30% in H2O, at plant[RER] | 1 | kg | - | 0 | 0
[G4131] | 61% REO RE2(SO4)3, at acid roasting, primary, Low-tech | 1.77 | kg | - | 0 | 0
[5 empty] | 0 | 0
Economic outflows |  |  |  |  | 0 | 1
Label | Name | Value | Unit | Uncertainty | 0 | 0
[G4132] | 92% REO RECl3, Low-tech | 1 | kg | - | 0 | 0
[5 empty] | 0 | 0
Environmental resources |  |  |  |  | 0 | 2
Label | Name | Value | Unit | Uncertainty | 0 | 0
[E274] | Water, unspecified natural origin[resource_in water] | 0.0141 | m3 | - | 0 | 0
[5 empty] | 0 | 0
Environmental emissions |  |  |  |  | 0 | 0
Label | Name | Value | Unit | Uncertainty | 0 | 0
[5 empty] | 0 | 0
Process = [P4125] REO solvent extraction, Low-tech |  |  |  |  | 4125 | 0
Description = Benjamin's solvent extraction model for NdO |  |  |  |  | 0 | 0
ID = - |  |  |  |  | 0 | 0
Stage = [S12] chemicals_inorganics |  |  |  |  | 0 | 0
Region = [R1] - |  |  |  |  | 0 | 0
Author = Sprecher |  |  |  |  | 0 | 0
Date = 12/22/2012 |  |  |  |  | 0 | 0
[5 empty] | 0 | 0
Economic inflows |  |  |  |  | 0 | 0
Label | Name | Value | Unit | Uncertainty | 0 | 0
[G85] | chemicals organic, at plant[GLO] | 0.633 | kg | L(0.196) | 0 | 0
[G101] | transport, lorry >16t, fleet average[RER] | 1.43 | tkm | - | 0 | 0
[G133] | transport, freight, rail[RER] | 25.7 | tkm | - | 0 | 0
[G147] | chemical plant, organics[RER] | 4.58e-10 | unit | - | 0 | 0
[G206] | hydrochloric acid, 30% in H2O, at plant[RER] | 0.72 | kg | L(0.184) | 0 | 0
[G220] | sodium hydroxide, 50% in H2O, production mix, at plant[RER] | 1.86 | kg | L(0.184) | 0 | 0
[G479] | ammonium bicarbonate, at plant[RER] | 1.1 | kg | - | 0 | 0
[G538] | heavy fuel oil, burned in industrial furnace 1MW, non-modulating[RER] | 3.9 | MJ | L(0.263) | 0 | 0
[G592] | disposal, solvents mixture, 16.5% water, to hazardous waste incineration[CH] | 0.2 | kg | - | 0 | 0
[G1892] | kerosene, at refinery[RER] | 5.31 | kg | - | 0 | 0
[G2938] | electricity, medium voltage, at grid[CN] | 0.93 | kWh | L(0.432) | 0 | 0
[G4132] | 92% REO RECl3, Low-tech | 5.18 | kg | - | 0 | 0
[5 empty] | 0 | 0
Economic outflows |  |  |  |  | 0 | 1
Label | Name | Value | Unit | Uncertainty | 0 | 0
[G4133] | NdO from solvent extraction, Low-tech | 1 | kg | - | 0 | 0
[G4134] | Other 99.99% REO's, at solvent extraction, primary, Low-tech | 3.87 | kg | - | 0 | 0
[5 empty] | 0 | 0
Environmental resources |  |  |  |  | 0 | 2
Label | Name | Value | Unit | Uncertainty | 0 | 0
[5 empty] | 0 | 0
Environmental emissions |  |  |  |  | 0 | 0
Label | Name | Value | Unit | Uncertainty | 0 | 0
[E8] | Heat, waste[air_low population density] | 3.35 | MJ | L(0.263) | 0 | 0
[E16] | Zinc, ion[water_river] | 1.83e-05 | kg | L(0.843) | 0 | 0
[E17] | Lead[water_river] | 5.67e-06 | kg | L(0.843) | 0 | 0
[E18] | Nickel, ion[water_river] | 2.82e-06 | kg | L(0.843) | 0 | 0
[E19] | Mercury[water_river] | 5.64e-10 | kg | L(0.843) | 0 | 0
[E20] | Copper, ion[water_river] | 2.48e-06 | kg | L(0.603) | 0 | 0
[E21] | Chromium, ion[water_river] | 6.55e-07 | kg | L(0.603) | 0 | 0
[E22] | Cadmium, ion[water_river] | 1.22e-07 | kg | L(0.603) | 0 | 0
[E23] | Arsenic, ion[water_river] | 1.14e-06 | kg | L(0.843) | 0 | 0
[E34] | Chloride[water_river] | 0.0163 | kg | L(0.603) | 0 | 0
[E36] | Magnesium[water_river] | 0.00484 | kg | L(0.843) | 0 | 0
[E42] | Carbon dioxide, fossil[air_high population density] | 2.27 | kg | - | 0 | 0
[E74] | Fluoride[water_river] | 3.41e-05 | kg | L(0.322) | 0 | 0
[E81] | Sulfate[water_river] | 0.00245 | kg | L(0.322) | 0 | 0
[E105] | Sulfide[water_river] | 3.84e-07 | kg | L(0.322) | 0 | 0
[E172] | Manganese[water_river] | 0.000235 | kg | L(0.843) | 0 | 0
[E175] | Aluminium[water_river] | 8.1e-05 | kg | L(0.843) | 0 | 0
[E216] | Sulfur dioxide[air_low population density] | 0.00239 | kg | L(0.184) | 0 | 0
[E316] | Cyanide[water_river] | 1.02e-07 | kg | L(0.603) | 0 | 0
[E324] | TOC, Total Organic Carbon[water_river] | 0.000123 | kg | L(0.322) | 0 | 0
[E326] | Hydrogen fluoride[air_unspecified] | 0.0143 | kg | - | 0 | 0
[E382] | Suspended solids, unspecified[water_river] | 0.0107 | kg | L(0.322) | 0 | 0
[E431] | Iron, ion[water_river] | 2.31e-05 | kg | L(0.843) | 0 | 0
[E459] | Barium[water_river] | 1.21e-06 | kg | L(0.843) | 0 | 0
[E460] | Molybdenum[water_river] | 1.13e-06 | kg | L(0.843) | 0 | 0
[E461] | Selenium[water_river] | 1.14e-06 | kg | L(0.843) | 0 | 0
[E462] | Silver, ion[water_river] | 1.17e-06 | kg | L(0.843) | 0 | 0
[E483] | Vanadium, ion[water_river] | 1.13e-06 | kg | L(0.843) | 0 | 0
[E1054] | Antimony[water_river] | 1.25e-05 | kg | L(0.843) | 0 | 0
[E1074] | Beryllium[water_river] | 1.24e-07 | kg | L(0.843) | 0 | 0
[E1117] | Cobalt[water_river] | 6.69e-06 | kg | L(0.603) | 0 | 0
[E1207] | Radium-226[water_river] | 0.0535 | kBq | L(0.64) | 0 | 0
[E1251] | Thallium[water_river] | 5.64e-06 | kg | L(0.843) | 0 | 0
[E1255] | Thorium-232[water_river] | 0.271 | kBq | L(0.64) | 0 | 0
[E1274] | Uranium-238[water_river] | 0.000717 | kBq | L(0.64) | 0 | 0
[E3355] | Antimony-122[water_fossil-] | 1 | kBq | - | 0 | 0
[5 empty] | 0 | 0
Process = [P4126] liquid neodymium, primary, Low-tech |  |  |  |  | 4126 | 0
Description = |  |  |  |  | 0 | 0
ID = - |  |  |  |  | 0 | 0
Stage = [S42] metals_extraction |  |  |  |  | 0 | 0
Region = [R1] - |  |  |  |  | 0 | 0
Author = Sprecher |  |  |  |  | 0 | 0
Date = 12/24/2012 |  |  |  |  | 0 | 0
[5 empty] | 0 | 0
Economic inflows |  |  |  |  | 0 | 0
Label | Name | Value | Unit | Uncertainty | 0 | 0
[G13] | disposal, inert waste, 5% water, to inert material landfill[CH] | 0.00315 | kg | L(0.0376) | 0 | 0
[G80] | disposal, bitumen, 1.4% water, to sanitary landfill[CH] | 0.000756 | kg | L(0.0376) | 0 | 0
[G101] | transport, lorry >16t, fleet average[RER] | 0.0483 | tkm | L(0.349) | 0 | 0
[G133] | transport, freight, rail[RER] | 0.87 | tkm | - | 0 | 0
[G524] | cryolite, at plant[RER] | 0.00101 | kg | L(0.0376) | 0 | 0
[G538] | heavy fuel oil, burned in industrial furnace 1MW, non-modulating[RER] | 0.0449 | MJ | - | 0 | 0
[G1451] | aluminium electrolysis, plant[RER] | 9.7e-11 | unit | L(0.586) | 0 | 0
[G1452] | aluminium fluoride, at plant[RER] | 0.0118 | kg | L(0.0376) | 0 | 0
[G1455] | disposal, filter dust Al electrolysis, 0% water, to residual material landfill[CH] | 0.00126 | kg | L(0.0376) | 0 | 0
[G1461] | anode, aluminium electrolysis[RER] | 0.0847 | kg | L(0.0376) | 0 | 0
[G1462] | cathode, aluminium electrolysis[RER] | 0.00342 | kg | L(0.0376) | 0 | 0
[G1463] | disposal, refractory SPL, Al elec.lysis, 0% water, to residual material landfill[CH] | 0.0012 | kg | L(0.0376) | 0 | 0
[G2938] | electricity, medium voltage, at grid[CN] | 8.6 | kWh | - | 0 | 0
[G4133] | NdO from solvent extraction, Low-tech | 1.2 | kg | - | 0 | 0
[5 empty] | 0 | 0
Economic outflows |  |  |  |  | 0 | 1
Label | Name | Value | Unit | Uncertainty | 0 | 0
[G4135] | liquid neodymium, primary, Low-tech | 1 | kg | - | 0 | 0
[5 empty] | 0 | 0
Environmental resources |  |  |  |  | 0 | 2
Label | Name | Value | Unit | Uncertainty | 0 | 0
[5 empty] | 0 | 0
Environmental emissions |  |  |  |  | 0 | 0
Label | Name | Value | Unit | Uncertainty | 0 | 0
[E42] | Carbon dioxide, fossil[air_high population density] | 0.283 | kg | - | 0 | 0
[E188] | Nitrogen oxides[air_low population density] | 0.000302 | kg | - | 0 | 0
[E276] | Heat, waste[air_unspecified] | 14.6 | MJ | L(0.0376) | 0 | 0
[E326] | Hydrogen fluoride[air_unspecified] | 0.00255 | kg | - | 0 | 0
[E328] | Particulates, < 2.5 um[air_unspecified] | 0.0123 | kg | - | 0 | 0
[E329] | Particulates, > 2.5 um, and < 10um[air_unspecified] | 0.00288 | kg | - | 0 | 0
[E378] | Sulfur dioxide[air_unspecified] | 0.0417 | kg | - | 0 | 0
[E562] | Benzo(a)pyrene[air_unspecified] | 6.14e-06 | kg | - | 0 | 0
[E593] | Carbon monoxide, fossil[air_unspecified] | 0.0173 | kg | L(0.805) | 0 | 0
[E639] | Ethane, hexafluoro-, HFC-116[air_unspecified] | 0.000132 | kg | - | 0 | 0
[E740] | Methane, tetrafluoro-, R-14[air_unspecified] | 0.00119 | kg | - | 0 | 0
[E764] | PAH, polycyclic aromatic hydrocarbons[air_unspecified] | 0.000216 | kg | - | 0 | 0
[5 empty] | 0 | 0
Process = [P4127] Neodymium, primary, Low-tech |  |  |  |  | 4127 | 0
Description = |  |  |  |  | 0 | 0
ID = - |  |  |  |  | 0 | 0
Stage = [S42] metals_extraction |  |  |  |  | 0 | 0
Region = [R1] - |  |  |  |  | 0 | 0
Author = Sprecher |  |  |  |  | 0 | 0
Date = 2003-08-20T22:29:16 |  |  |  |  | 0 | 0
[5 empty] | 0 | 0
Economic inflows |  |  |  |  | 0 | 0
Label | Name | Value | Unit | Uncertainty | 0 | 0
[G13] | disposal, inert waste, 5% water, to inert material landfill[CH] | 0.00099 | kg | L(0.0385) | 0 | 0
[G57] | rock wool, at plant[CH] | 0.00011 | kg | L(0.0385) | 0 | 0
[G101] | transport, lorry >16t, fleet average[RER] | 0.00161 | tkm | L(0.369) | 0 | 0
[G133] | transport, freight, rail[RER] | 0.00966 | tkm | L(0.369) | 0 | 0
[G201] | chlorine, liquid, production mix, at plant[RER] | 0.0001 | kg | L(0.0385) | 0 | 0
[G214] | nitrogen, liquid, at plant[RER] | 0.0006 | kg | L(0.0385) | 0 | 0
[G292] | MG-silicon, at plant[NO] | 0.0108 | kg | L(0.0385) | 0 | 0
[G481] | argon, liquid, at plant[RER] | 0.0015 | kg | L(0.0385) | 0 | 0
[G524] | cryolite, at plant[RER] | 0.0004 | kg | L(0.0385) | 0 | 0
[G529] | corrugated board, mixed fibre, single wall, at plant[RER] | 0.0018 | kg | L(0.0385) | 0 | 0
[G538] | heavy fuel oil, burned in industrial furnace 1MW, non-modulating[RER] | 1.08 | MJ | - | 0 | 0
[G587] | palm oil, at oil mill[MY] | 8e-05 | kg | L(0.0385) | 0 | 0
[G784] | refractory, fireclay, packed, at plant[DE] | 0.0007 | kg | L(0.0385) | 0 | 0
[G1450] | aluminium casting, plant[RER] | 1.54e-10 | unit | L(0.586) | 0 | 0
[G1460] | disposal, dross from Al electrolysis, 0% water, to residual material landfill[CH] | 0.00011 | kg | L(0.0385) | 0 | 0
[G2938] | electricity, medium voltage, at grid[CN] | 0.016 | kWh | - | 0 | 0
[G4135] | liquid neodymium, primary, Low-tech | 1 | kg | - | 0 | 0
[5 empty] | 0 | 0
Economic outflows |  |  |  |  | 0 | 1
Label | Name | Value | Unit | Uncertainty | 0 | 0
[G4136] | neodymium, primary, Low-tech | 1 | kg | - | 0 | 0
[5 empty] | 0 | 0
Environmental resources |  |  |  |  | 0 | 2
Label | Name | Value | Unit | Uncertainty | 0 | 0
[E30] | Water, cooling, unspecified natural origin[resource_in water] | 0.00471 | m3 | L(0.0385) | 0 | 0
[5 empty] | 0 | 0
Environmental emissions |  |  |  |  | 0 | 0
Label | Name | Value | Unit | Uncertainty | 0 | 0
[E276] | Heat, waste[air_unspecified] | 0.0576 | MJ | L(0.0385) | 0 | 0
[E326] | Hydrogen fluoride[air_unspecified] | 1.5e-05 | kg | - | 0 | 0
[E329] | Particulates, > 2.5 um, and < 10um[air_unspecified] | 3.5e-05 | kg | L(0.347) | 0 | 0
[5 empty] | 0 | 0
Process = [P4128] NdFeB strip casting, primary, Low-tech |  |  |  |  | 4128 | 0
Description = |  |  |  |  | 0 | 0
ID = - |  |  |  |  | 0 | 0
Stage = [S1] - |  |  |  |  | 0 | 0
Region = [R1] - |  |  |  |  | 0 | 0
Author = Sprecher |  |  |  |  | 0 | 0
Date = 2007-08-13T18:17:10 |  |  |  |  | 0 | 0
[5 empty] | 0 | 0
Economic inflows |  |  |  |  | 0 | 0
Label | Name | Value | Unit | Uncertainty | 0 | 0
[G1532] | pellets, iron, at plant[GLO] | 0.72 | kg | - | 0 | 0
[G2938] | electricity, medium voltage, at grid[CN] | 0.8 | kWh | - | 0 | 0
[G3351] | boron carbide, at plant[GLO] | 0.013 | kg | - | 0 | 0
[G4136] | neodymium, primary, Low-tech | 0.27 | kg | - | 0 | 0
[5 empty] | 0 | 0
Economic outflows |  |  |  |  | 0 | 1
Label | Name | Value | Unit | Uncertainty | 0 | 0
[G4137] | NdFeB alloy flakes, primary, Low-tech | 1 | kg | - | 0 | 0
[5 empty] | 0 | 0
Environmental resources |  |  |  |  | 0 | 2
Label | Name | Value | Unit | Uncertainty | 0 | 0
[5 empty] | 0 | 0
Environmental emissions |  |  |  |  | 0 | 0
Label | Name | Value | Unit | Uncertainty | 0 | 0
[5 empty] | 0 | 0
Process = [P4129] hydrogen decrepitation, primary, Low-tech |  |  |  |  | 4129 | 0
Description = treatment of NdFeB flakes with hydrogen in order to make them more brittle |  |  |  |  | 0 | 0
ID = - |  |  |  |  | 0 | 0
Stage = [S1] - |  |  |  |  | 0 | 0
Region = [R1] - |  |  |  |  | 0 | 0
Author = Sprecher |  |  |  |  | 0 | 0
Date = 3-9-2012 |  |  |  |  | 0 | 0
[5 empty] | 0 | 0
Economic inflows |  |  |  |  | 0 | 0
Label | Name | Value | Unit | Uncertainty | 0 | 0
[G2938] | electricity, medium voltage, at grid[CN] | 0.1 | kWh | - | 0 | 0
[G4137] | NdFeB alloy flakes, primary, Low-tech | 1 | kg | - | 0 | 0
[G4172] | Hydrogen gas from electrolysis (NGPV) | 0.0043 | kg | - | 0 | 0
[5 empty] | 0 | 0
Economic outflows |  |  |  |  | 0 | 1
Label | Name | Value | Unit | Uncertainty | 0 | 0
[G4138] | Hydrogen treated NdFeB flakes, primary, Low-tech | 1 | kg | - | 0 | 0
[5 empty] | 0 | 0
Environmental resources |  |  |  |  | 0 | 2
Label | Name | Value | Unit | Uncertainty | 0 | 0
[5 empty] | 0 | 0
Environmental emissions |  |  |  |  | 0 | 0
Label | Name | Value | Unit | Uncertainty | 0 | 0
[5 empty] | 0 | 0
Process = [P4130] Jet milling, primary, Low-tech |  |  |  |  | 4130 | 0
Description = Jet milling of NdFeB for the production of NdFeB magnets |  |  |  |  | 0 | 0
ID = - |  |  |  |  | 0 | 0
Stage = [S1] - |  |  |  |  | 0 | 0
Region = [R1] - |  |  |  |  | 0 | 0
Author = Sprecher |  |  |  |  | 0 | 0
Date = 9/3/2012 |  |  |  |  | 0 | 0
[5 empty] | 0 | 0
Economic inflows |  |  |  |  | 0 | 0
Label | Name | Value | Unit | Uncertainty | 0 | 0
[G2938] | electricity, medium voltage, at grid[CN] | 1.8 | kWh | - | 0 | 0
[G4138] | Hydrogen treated NdFeB flakes, primary, Low-tech | 1 | kg | - | 0 | 0
[5 empty] | 0 | 0
Economic outflows |  |  |  |  | 0 | 1
Label | Name | Value | Unit | Uncertainty | 0 | 0
[G4139] | Particulate NdFeB, primary, Low-tech | 1 | kg | - | 0 | 0
[5 empty] | 0 | 0
Environmental resources |  |  |  |  | 0 | 2
Label | Name | Value | Unit | Uncertainty | 0 | 0
[5 empty] | 0 | 0
Environmental emissions |  |  |  |  | 0 | 0
Label | Name | Value | Unit | Uncertainty | 0 | 0
[5 empty] | 0 | 0
Process = [P4131] aligning and pressing of NdFeB, primary, Low-tech |  |  |  |  | 4131 | 0
Description = |  |  |  |  | 0 | 0
ID = - |  |  |  |  | 0 | 0
Stage = [S1] - |  |  |  |  | 0 | 0
Region = [R1] - |  |  |  |  | 0 | 0
Author = Sprecher |  |  |  |  | 0 | 0
Date = 3-9-2012 |  |  |  |  | 0 | 0
[5 empty] | 0 | 0
Economic inflows |  |  |  |  | 0 | 0
Label | Name | Value | Unit | Uncertainty | 0 | 0
[G2938] | electricity, medium voltage, at grid[CN] | 0.4 | kWh | - | 0 | 0
[G4139] | Particulate NdFeB, primary, Low-tech | 1 | kg | - | 0 | 0
[5 empty] | 0 | 0
Economic outflows |  |  |  |  | 0 | 1
Label | Name | Value | Unit | Uncertainty | 0 | 0
[G4140] | pressed NdFeB, primary, Low-tech | 1 | kg | - | 0 | 0
[5 empty] | 0 | 0
Environmental resources |  |  |  |  | 0 | 2
Label | Name | Value | Unit | Uncertainty | 0 | 0
[5 empty] | 0 | 0
Environmental emissions |  |  |  |  | 0 | 0
Label | Name | Value | Unit | Uncertainty | 0 | 0
[5 empty] | 0 | 0
Process = [P4132] vacuum sintering of NdFeB, primary, Low-tech |  |  |  |  | 4132 | 0
Description = Inputs and air emissions from different sources. Transports of iron ore calculated according to information about exports and imports. |  |  |  |  | 0 | 0
ID = - |  |  |  |  | 0 | 0
Stage = [S42] metals_extraction |  |  |  |  | 0 | 0
Region = [R1] - |  |  |  |  | 0 | 0
Author = Sprecher |  |  |  |  | 0 | 0
Date = 12/24/2012 |  |  |  |  | 0 | 0
[5 empty] | 0 | 0
Economic inflows |  |  |  |  | 0 | 0
Label | Name | Value | Unit | Uncertainty | 0 | 0
[G2938] | electricity, medium voltage, at grid[CN] | 2.4 | kWh | - | 0 | 0
[G4140] | pressed NdFeB, primary, Low-tech | 1 | kg | - | 0 | 0
[5 empty] | 0 | 0
Economic outflows |  |  |  |  | 0 | 1
Label | Name | Value | Unit | Uncertainty | 0 | 0
[G4141] | sintered NdFeB, primary, Low-tech | 1 | kg | - | 0 | 0
[5 empty] | 0 | 0
Environmental resources |  |  |  |  | 0 | 2
Label | Name | Value | Unit | Uncertainty | 0 | 0
[E3754] | Water[resources] | 0.0005 | m3 | L(0.0263) | 0 | 0
[5 empty] | 0 | 0
Environmental emissions |  |  |  |  | 0 | 0
Label | Name | Value | Unit | Uncertainty | 0 | 0
[E3752] | Carbon dioxide[air] | 0.204 | kg | L(0.0519) | 0 | 0
[E3753] | Nitrogen oxides[air] | 0.000527 | kg | L(0.208) | 0 | 0
[E3755] | Hydrogen chloride[air] | 3.76e-05 | kg | L(0.208) | 0 | 0
[E3756] | Hydrogen fluoride[air] | 2.25e-06 | kg | L(0.208) | 0 | 0
[E3757] | Carbon monoxide[air] | 0.0257 | kg | L(0.806) | 0 | 0
[E3758] | Sulfur dioxide[air] | 0.00126 | kg | L(0.0519) | 0 | 0
[E3760] | Cadmium[air] | 1.93e-08 | kg | L(0.806) | 0 | 0
[E3761] | Chromium[air] | 2.52e-08 | kg | L(0.806) | 0 | 0
[E3762] | Copper[air] | 7.66e-08 | kg | L(0.806) | 0 | 0
[E3763] | Nickel[air] | 1.93e-08 | kg | L(0.806) | 0 | 0
[E3764] | Zinc[air] | 8.26e-07 | kg | L(0.806) | 0 | 0
[E3765] | PAH, polycyclic aromatic hydrocarbons[air] | 4.72e-07 | kg | L(0.551) | 0 | 0
[E3766] | Lead[air] | 3.23e-06 | kg | L(0.806) | 0 | 0
[E3767] | Heat, waste[air] | 1.54 | MJ | L(0.0281) | 0 | 0
[E3768] | 2,3,7,8-tetrachlorodibenzo-p-dioxin[air] | 7e-12 | kg | L(0.55) | 0 | 0
[E3769] | Mercury[air] | 7.57e-08 | kg | L(0.806) | 0 | 0
[E3770] | Vanadium[air] | 1.15e-08 | kg | L(0.806) | 0 | 0
[E3771] | Particulates[air] | 0.000206 | kg | L(0.551) | 0 | 0
[E3774] | Hydrocarbons, aliphatic, alkanes, unspecified[air] | 0.000138 | kg | L(0.208) | 0 | 0
[E3776] | Manganese[air] | 1.93e-07 | kg | L(0.806) | 0 | 0
[E3777] | Polychlorinated biphenyls[air] | 6.42e-09 | kg | L(0.551) | 0 | 0
[E3778] | Titanium[air] | 1.6e-08 | kg | L(0.806) | 0 | 0
[5 empty] | 0 | 0
Process = [P4133] grinding and slicing of NdFeB, primary, Low-tech |  |  |  |  | 4133 | 0
Description = |  |  |  |  | 0 | 0
ID = - |  |  |  |  | 0 | 0
Stage = [S1] - |  |  |  |  | 0 | 0
Region = [R1] - |  |  |  |  | 0 | 0
Author = Sprecher |  |  |  |  | 0 | 0
Date = 3-9-2012 |  |  |  |  | 0 | 0
[5 empty] | 0 | 0
Economic inflows |  |  |  |  | 0 | 0
Label | Name | Value | Unit | Uncertainty | 0 | 0
[G2938] | electricity, medium voltage, at grid[CN] | 1.4 | kWh | - | 0 | 0
[G4141] | sintered NdFeB, primary, Low-tech | 1.67 | kg | - | 0 | 0
[5 empty] | 0 | 0
Economic outflows |  |  |  |  | 0 | 1
Label | Name | Value | Unit | Uncertainty | 0 | 0
[G4142] | shaped NdFeB magnet, primary, Low-tech | 1 | kg | - | 0 | 0
[G4143] | NdFeB grinding losses, primary, Low-tech | 0.67 | kg | - | 0 | 0
[5 empty] | 0 | 0
Environmental resources |  |  |  |  | 0 | 2
Label | Name | Value | Unit | Uncertainty | 0 | 0
[5 empty] | 0 | 0
Environmental emissions |  |  |  |  | 0 | 0
Label | Name | Value | Unit | Uncertainty | 0 | 0
[5 empty] | 0 | 0
Process = [P4134] NdFeB electroplating, primary, Low-tech |  |  |  |  | 4134 | 0
Description = Here magnets are coated with a triple ni-cu-ni coating |  |  |  |  | 0 | 0
ID = - |  |  |  |  | 0 | 0
Stage = [S1] - |  |  |  |  | 0 | 0
Region = [R1] - |  |  |  |  | 0 | 0
Author = Sprecher |  |  |  |  | 0 | 0
Date = 3-9-2012 |  |  |  |  | 0 | 0
[5 empty] | 0 | 0
Economic inflows |  |  |  |  | 0 | 0
Label | Name | Value | Unit | Uncertainty | 0 | 0
[G4109] | Nickel coating, electroplated, worst case | 0.068 | m2 | - | 0 | 0
[G4142] | shaped NdFeB magnet, primary, Low-tech | 0.9 | kg | - | 0 | 0
[5 empty] | 0 | 0
Economic outflows |  |  |  |  | 0 | 1
Label | Name | Value | Unit | Uncertainty | 0 | 0
[G4144] | coated NdFeB magnet, primary, Low-tech | 1 | kg | - | 0 | 0
[5 empty] | 0 | 0
Environmental resources |  |  |  |  | 0 | 2
Label | Name | Value | Unit | Uncertainty | 0 | 0
[5 empty] | 0 | 0
Environmental emissions |  |  |  |  | 0 | 0
Label | Name | Value | Unit | Uncertainty | 0 | 0
[5 empty] | 0 | 0
Process = [P4135] pulse magnetising and testing of magnet, primary, Low-tech |  |  |  |  | 4135 | 0
Description = |  |  |  |  | 0 | 0
ID = - |  |  |  |  | 0 | 0
Stage = [S1] - |  |  |  |  | 0 | 0
Region = [R1] - |  |  |  |  | 0 | 0
Author = Sprecher |  |  |  |  | 0 | 0
Date = 3-9-2012 |  |  |  |  | 0 | 0
[5 empty] | 0 | 0
Economic inflows |  |  |  |  | 0 | 0
Label | Name | Value | Unit | Uncertainty | 0 | 0
[G4144] | coated NdFeB magnet, primary, Low-tech | 1 | kg | - | 0 | 0
[5 empty] | 0 | 0
Economic outflows |  |  |  |  | 0 | 1
Label | Name | Value | Unit | Uncertainty | 0 | 0
[G4145] | Magnetised NdFeB magnet, primary, Low-tech | 1 | kg | - | 0 | 0
[5 empty] | 0 | 0
Environmental resources |  |  |  |  | 0 | 2
Label | Name | Value | Unit | Uncertainty | 0 | 0
[5 empty] | 0 | 0
Environmental emissions |  |  |  |  | 0 | 0
Label | Name | Value | Unit | Uncertainty | 0 | 0
[5 empty] | 0 | 0
Process = [P4136] Low energy milling of EoL magnet, recycled, hand picking |  |  |  |  | 4136 | 0
Description = |  |  |  |  | 0 | 0
ID = - |  |  |  |  | 0 | 0
Stage = [S1] - |  |  |  |  | 0 | 0
Region = [R1] - |  |  |  |  | 0 | 0
Author = Sprecher |  |  |  |  | 0 | 0
Date = 1/3/2013 |  |  |  |  | 0 | 0
[5 empty] | 0 | 0
Economic inflows |  |  |  |  | 0 | 0
Label | Name | Value | Unit | Uncertainty | 0 | 0
[G569] | electricity, medium voltage, at grid[GB] | 0.9 | kWh | - | 0 | 0
[G4104] | Hydrogen treated NdFeB particles, hand picking | 1 | kg | - | 0 | 0
[5 empty] | 0 | 0
Economic outflows |  |  |  |  | 0 | 1
Label | Name | Value | Unit | Uncertainty | 0 | 0
[G4146] | particlulate NdFeB, hand picking | 1 | kg | - | 0 | 0
[5 empty] | 0 | 0
Environmental resources |  |  |  |  | 0 | 2
Label | Name | Value | Unit | Uncertainty | 0 | 0
[5 empty] | 0 | 0
Environmental emissions |  |  |  |  | 0 | 0
Label | Name | Value | Unit | Uncertainty | 0 | 0
[5 empty] | 0 | 0
Process = [P4137] aligning and pressing of NdFeB, recycled, hand picking |  |  |  |  | 4137 | 0
Description = |  |  |  |  | 0 | 0
ID = - |  |  |  |  | 0 | 0
Stage = [S1] - |  |  |  |  | 0 | 0
Region = [R1] - |  |  |  |  | 0 | 0
Author = Sprecher |  |  |  |  | 0 | 0
Date = 3-9-2012 |  |  |  |  | 0 | 0
[5 empty] | 0 | 0
Economic inflows |  |  |  |  | 0 | 0
Label | Name | Value | Unit | Uncertainty | 0 | 0
[G569] | electricity, medium voltage, at grid[GB] | 0.4 | kWh | - | 0 | 0
[G4146] | particlulate NdFeB, hand picking | 1 | kg | - | 0 | 0
[5 empty] | 0 | 0
Economic outflows |  |  |  |  | 0 | 1
Label | Name | Value | Unit | Uncertainty | 0 | 0
[G4147] | pressed NdFeB, recycled, hand picking | 1 | kg | - | 0 | 0
[5 empty] | 0 | 0
Environmental resources |  |  |  |  | 0 | 2
Label | Name | Value | Unit | Uncertainty | 0 | 0
[5 empty] | 0 | 0
Environmental emissions |  |  |  |  | 0 | 0
Label | Name | Value | Unit | Uncertainty | 0 | 0
[5 empty] | 0 | 0
Process = [P4138] vacuum sintering of NdFeB, recycled, hand picking |  |  |  |  | 4138 | 0
Description = Inputs and air emissions from different sources. Transports of iron ore calculated according to information about exports and imports. |  |  |  |  | 0 | 0
ID = - |  |  |  |  | 0 | 0
Stage = [S42] metals_extraction |  |  |  |  | 0 | 0
Region = [R1] - |  |  |  |  | 0 | 0
Author = Sprecher |  |  |  |  | 0 | 0
Date = 12/24/2012 |  |  |  |  | 0 | 0
[5 empty] | 0 | 0
Economic inflows |  |  |  |  | 0 | 0
Label | Name | Value | Unit | Uncertainty | 0 | 0
[G569] | electricity, medium voltage, at grid[GB] | 2.4 | kWh | - | 0 | 0
[G4147] | pressed NdFeB, recycled, hand picking | 1 | kg | - | 0 | 0
[5 empty] | 0 | 0
Economic outflows |  |  |  |  | 0 | 1
Label | Name | Value | Unit | Uncertainty | 0 | 0
[G4148] | sintered NdFeB, recycled, hand picking | 1 | kg | - | 0 | 0
[5 empty] | 0 | 0
Environmental resources |  |  |  |  | 0 | 2
Label | Name | Value | Unit | Uncertainty | 0 | 0
[E3754] | Water[resources] | 0.0005 | m3 | L(0.0263) | 0 | 0
[5 empty] | 0 | 0
Environmental emissions |  |  |  |  | 0 | 0
Label | Name | Value | Unit | Uncertainty | 0 | 0
[E3752] | Carbon dioxide[air] | 0.204 | kg | L(0.0519) | 0 | 0
[E3753] | Nitrogen oxides[air] | 0.000527 | kg | L(0.208) | 0 | 0
[E3755] | Hydrogen chloride[air] | 3.76e-05 | kg | L(0.208) | 0 | 0
[E3756] | Hydrogen fluoride[air] | 2.25e-06 | kg | L(0.208) | 0 | 0
[E3757] | Carbon monoxide[air] | 0.0257 | kg | L(0.806) | 0 | 0
[E3758] | Sulfur dioxide[air] | 0.00126 | kg | L(0.0519) | 0 | 0
[E3760] | Cadmium[air] | 1.93e-08 | kg | L(0.806) | 0 | 0
[E3761] | Chromium[air] | 2.52e-08 | kg | L(0.806) | 0 | 0
[E3762] | Copper[air] | 7.66e-08 | kg | L(0.806) | 0 | 0
[E3763] | Nickel[air] | 1.93e-08 | kg | L(0.806) | 0 | 0
[E3764] | Zinc[air] | 8.26e-07 | kg | L(0.806) | 0 | 0
[E3765] | PAH, polycyclic aromatic hydrocarbons[air] | 4.72e-07 | kg | L(0.551) | 0 | 0
[E3766] | Lead[air] | 3.23e-06 | kg | L(0.806) | 0 | 0
[E3767] | Heat, waste[air] | 1.54 | MJ | L(0.0281) | 0 | 0
[E3768] | 2,3,7,8-tetrachlorodibenzo-p-dioxin[air] | 7e-12 | kg | L(0.55) | 0 | 0
[E3769] | Mercury[air] | 7.57e-08 | kg | L(0.806) | 0 | 0
[E3770] | Vanadium[air] | 1.15e-08 | kg | L(0.806) | 0 | 0
[E3771] | Particulates[air] | 0.000206 | kg | L(0.551) | 0 | 0
[E3774] | Hydrocarbons, aliphatic, alkanes, unspecified[air] | 0.000138 | kg | L(0.208) | 0 | 0
[E3776] | Manganese[air] | 1.93e-07 | kg | L(0.806) | 0 | 0
[E3777] | Polychlorinated biphenyls[air] | 6.42e-09 | kg | L(0.551) | 0 | 0
[E3778] | Titanium[air] | 1.6e-08 | kg | L(0.806) | 0 | 0
[5 empty] | 0 | 0
Process = [P4139] grinding and slicing of NdFeB, recycled, hand picking |  |  |  |  | 4139 | 0
Description = |  |  |  |  | 0 | 0
ID = - |  |  |  |  | 0 | 0
Stage = [S1] - |  |  |  |  | 0 | 0
Region = [R1] - |  |  |  |  | 0 | 0
Author = Sprecher |  |  |  |  | 0 | 0
Date = 3-9-2012 |  |  |  |  | 0 | 0
[5 empty] | 0 | 0
Economic inflows |  |  |  |  | 0 | 0
Label | Name | Value | Unit | Uncertainty | 0 | 0
[G569] | electricity, medium voltage, at grid[GB] | 1.4 | kWh | - | 0 | 0
[G4148] | sintered NdFeB, recycled, hand picking | 1.33 | kg | - | 0 | 0
[5 empty] | 0 | 0
Economic outflows |  |  |  |  | 0 | 1
Label | Name | Value | Unit | Uncertainty | 0 | 0
[G4149] | shaped NdFeB magnet, recycled, hand picking | 1 | kg | - | 0 | 0
[G4150] | NdFeB grinding losses, recycled, hand picking | 0.33 | kg | - | 0 | 0
[5 empty] | 0 | 0
Environmental resources |  |  |  |  | 0 | 2
Label | Name | Value | Unit | Uncertainty | 0 | 0
[5 empty] | 0 | 0
Environmental emissions |  |  |  |  | 0 | 0
Label | Name | Value | Unit | Uncertainty | 0 | 0
[5 empty] | 0 | 0
Process = [P4140] NdFeB electroplating, recycled, hand picking |  |  |  |  | 4140 | 0
Description = Here magnets are coated with a triple ni-cu-ni coating |  |  |  |  | 0 | 0
ID = - |  |  |  |  | 0 | 0
Stage = [S1] - |  |  |  |  | 0 | 0
Region = [R1] - |  |  |  |  | 0 | 0
Author = Sprecher |  |  |  |  | 0 | 0
Date = 3-9-2012 |  |  |  |  | 0 | 0
[5 empty] | 0 | 0
Economic inflows |  |  |  |  | 0 | 0
Label | Name | Value | Unit | Uncertainty | 0 | 0
[G4149] | shaped NdFeB magnet, recycled, hand picking | 0.9 | kg | - | 0 | 0
[G4175] | Nickel coating, for hand picked recycling | 0.068 | m2 | - | 0 | 0
[5 empty] | 0 | 0
Economic outflows |  |  |  |  | 0 | 1
Label | Name | Value | Unit | Uncertainty | 0 | 0
[G4151] | coated NdFeB magnet, recycled, hand picking | 1 | kg | - | 0 | 0
[5 empty] | 0 | 0
Environmental resources |  |  |  |  | 0 | 2
Label | Name | Value | Unit | Uncertainty | 0 | 0
[5 empty] | 0 | 0
Environmental emissions |  |  |  |  | 0 | 0
Label | Name | Value | Unit | Uncertainty | 0 | 0
[5 empty] | 0 | 0
Process = [P4141] Pulse magnetising and testing of magnet, recycled, hand picking |  |  |  |  | 4141 | 0
Description = |  |  |  |  | 0 | 0
ID = - |  |  |  |  | 0 | 0
Stage = [S1] - |  |  |  |  | 0 | 0
Region = [R1] - |  |  |  |  | 0 | 0
Author = Sprecher |  |  |  |  | 0 | 0
Date = 3-9-2012 |  |  |  |  | 0 | 0
[5 empty] | 0 | 0
Economic inflows |  |  |  |  | 0 | 0
Label | Name | Value | Unit | Uncertainty | 0 | 0
[G4151] | coated NdFeB magnet, recycled, hand picking | 1 | kg | - | 0 | 0
[5 empty] | 0 | 0
Economic outflows |  |  |  |  | 0 | 1
Label | Name | Value | Unit | Uncertainty | 0 | 0
[G4152] | Magnetised NdFeB magnet, recycled, hand picking | 1 | kg | - | 0 | 0
[5 empty] | 0 | 0
Environmental resources |  |  |  |  | 0 | 2
Label | Name | Value | Unit | Uncertainty | 0 | 0
[5 empty] | 0 | 0
Environmental emissions |  |  |  |  | 0 | 0
Label | Name | Value | Unit | Uncertainty | 0 | 0
[5 empty] | 0 | 0
Process = [P4142] Electroplating, for shredded recycling |  |  |  |  | 4142 | 0
Description = Electroplating of 1 m2 of a 150 um nickel layer, based on best casue but with UK energy |  |  |  |  | 0 | 0
ID = - |  |  |  |  | 0 | 0
Stage = [S1] - |  |  |  |  | 0 | 0
Region = [R1] - |  |  |  |  | 0 | 0
Author = Sprecher |  |  |  |  | 0 | 0
Date = 12/18/2012 |  |  |  |  | 0 | 0
[5 empty] | 0 | 0
Economic inflows |  |  |  |  | 0 | 0
Label | Name | Value | Unit | Uncertainty | 0 | 0
[G85] | chemicals organic, at plant[GLO] | 0.0024 | kg | - | 0 | 0
[G177] | sulphuric acid, liquid, at plant[RER] | 0.0184 | kg | - | 0 | 0
[G220] | sodium hydroxide, 50% in H2O, production mix, at plant[RER] | 0.005 | kg | - | 0 | 0
[G327] | sodium carbonate from ammonium chloride production, at plant[GLO] | 0.001 | kg | - | 0 | 0
[G477] | nickel, 99.5%, at plant[GLO] | 1.4 | kg | - | 0 | 0
[G569] | electricity, medium voltage, at grid[GB] | 6.94 | kWh | - | 0 | 0
[G644] | sodium phosphate, at plant[RER] | 0.002 | kg | - | 0 | 0
[5 empty] | 0 | 0
Economic outflows |  |  |  |  | 0 | 1
Label | Name | Value | Unit | Uncertainty | 0 | 0
[G4153] | Nickel coating, for recycling | 1 | m2 | - | 0 | 0
[5 empty] | 0 | 0
Environmental resources |  |  |  |  | 0 | 2
Label | Name | Value | Unit | Uncertainty | 0 | 0
[E274] | Water, unspecified natural origin[resource_in water] | 0.0024 | m3 | - | 0 | 0
[5 empty] | 0 | 0
Environmental emissions |  |  |  |  | 0 | 0
Label | Name | Value | Unit | Uncertainty | 0 | 0
[E139] | Borate[water_river] | 0.003 | kg | - | 0 | 0
[E755] | Nickel[air_unspecified] | 0.00056 | kg | - | 0 | 0
[E1184] | Nickel, ion[water_ground-, long-term] | 0.016 | kg | - | 0 | 0
[5 empty] | 0 | 0
Process = [P4143] shredding of HDD |  |  |  |  | 4143 | 0
Description = |  |  |  |  | 0 | 0
ID = - |  |  |  |  | 0 | 0
Stage = [S1] - |  |  |  |  | 0 | 0
Region = [R1] - |  |  |  |  | 0 | 0
Author = Sprecher |  |  |  |  | 0 | 0
Date = 1/7/2013 |  |  |  |  | 0 | 0
[5 empty] | 0 | 0
Economic inflows |  |  |  |  | 0 | 0
Label | Name | Value | Unit | Uncertainty | 0 | 0
[G569] | electricity, medium voltage, at grid[GB] | 0.06 | kWh | - | 0 | 0
[G4102] | EoL HDD | 1 | unit | - | 0 | 0
[5 empty] | 0 | 0
Economic outflows |  |  |  |  | 0 | 1
Label | Name | Value | Unit | Uncertainty | 0 | 0
[G4154] | NdFeB, recycled, shredder residue | 0.005 | kg | - | 0 | 0
[G4169] | shredded HDD residue | 0.495 | kg | - | 0 | 0
[5 empty] | 0 | 0
Environmental resources |  |  |  |  | 0 | 2
Label | Name | Value | Unit | Uncertainty | 0 | 0
[5 empty] | 0 | 0
Environmental emissions |  |  |  |  | 0 | 0
Label | Name | Value | Unit | Uncertainty | 0 | 0
[5 empty] | 0 | 0
Process = [P4144] NdFeB leaching, recycled, shredded |  |  |  |  | 4144 | 0
Description = |  |  |  |  | 0 | 0
ID = - |  |  |  |  | 0 | 0
Stage = [S1] - |  |  |  |  | 0 | 0
Region = [R1] - |  |  |  |  | 0 | 0
Author = heijungs |  |  |  |  | 0 | 0
Date = 11/1/2012 |  |  |  |  | 0 | 0
[5 empty] | 0 | 0
Economic inflows |  |  |  |  | 0 | 0
Label | Name | Value | Unit | Uncertainty | 0 | 0
[G83] | soda, powder, at plant[RER] | 1 | kg | - | 0 | 0
[G101] | transport, lorry >16t, fleet average[RER] | 0.57 | tkm | - | 0 | 0
[G133] | transport, freight, rail[RER] | 3.4 | tkm | - | 0 | 0
[G177] | sulphuric acid, liquid, at plant[RER] | 1.2 | kg | - | 0 | 0
[G206] | hydrochloric acid, 30% in H2O, at plant[RER] | 0.5 | kg | - | 0 | 0
[G4154] | NdFeB, recycled, shredder residue | 1.96 | kg | - | 0 | 0
[5 empty] | 0 | 0
Economic outflows |  |  |  |  | 0 | 1
Label | Name | Value | Unit | Uncertainty | 0 | 0
[G4156] | 92% REO NdCl3, recycled, shredded | 1 | kg | - | 0 | 0
[5 empty] | 0 | 0
Environmental resources |  |  |  |  | 0 | 2
Label | Name | Value | Unit | Uncertainty | 0 | 0
[E274] | Water, unspecified natural origin[resource_in water] | 0.000707 | m3 | - | 0 | 0
[5 empty] | 0 | 0
Environmental emissions |  |  |  |  | 0 | 0
Label | Name | Value | Unit | Uncertainty | 0 | 0
[5 empty] | 0 | 0
Process = [P4145] NdO solvent extraction, recycled, shredded |  |  |  |  | 4145 | 0
Description = Benjamin's solvent extraction model for NdO |  |  |  |  | 0 | 0
ID = - |  |  |  |  | 0 | 0
Stage = [S12] chemicals_inorganics |  |  |  |  | 0 | 0
Region = [R1] - |  |  |  |  | 0 | 0
Author = Sprecher |  |  |  |  | 0 | 0
Date = 12/22/2012 |  |  |  |  | 0 | 0
[5 empty] | 0 | 0
Economic inflows |  |  |  |  | 0 | 0
Label | Name | Value | Unit | Uncertainty | 0 | 0
[G85] | chemicals organic, at plant[GLO] | 0.0219 | kg | L(0.196) | 0 | 0
[G101] | transport, lorry >16t, fleet average[RER] | 0.494 | tkm | - | 0 | 0
[G133] | transport, freight, rail[RER] | 2.97 | tkm | - | 0 | 0
[G147] | chemical plant, organics[RER] | 1.59e-10 | unit | - | 0 | 0
[G206] | hydrochloric acid, 30% in H2O, at plant[RER] | 0.25 | kg | L(0.184) | 0 | 0
[G220] | sodium hydroxide, 50% in H2O, production mix, at plant[RER] | 0.643 | kg | L(0.184) | 0 | 0
[G479] | ammonium bicarbonate, at plant[RER] | 0.381 | kg | - | 0 | 0
[G538] | heavy fuel oil, burned in industrial furnace 1MW, non-modulating[RER] | 1.35 | MJ | L(0.263) | 0 | 0
[G569] | electricity, medium voltage, at grid[GB] | 0.322 | kWh | L(0.432) | 0 | 0
[G592] | disposal, solvents mixture, 16.5% water, to hazardous waste incineration[CH] | 0.0692 | kg | - | 0 | 0
[G1493] | disposal, sulfidic tailings, off-site[GLO] | 1.81 | kg | L(0.196) | 0 | 0
[G1892] | kerosene, at refinery[RER] | 1.84 | kg | - | 0 | 0
[G4156] | 92% REO NdCl3, recycled, shredded | 1.63 | kg | - | 0 | 0
[5 empty] | 0 | 0
Economic outflows |  |  |  |  | 0 | 1
Label | Name | Value | Unit | Uncertainty | 0 | 0
[G4157] | NdO from solvent extraction, recycled, shredded | 1 | kg | - | 0 | 0
[5 empty] | 0 | 0
Environmental resources |  |  |  |  | 0 | 2
Label | Name | Value | Unit | Uncertainty | 0 | 0
[5 empty] | 0 | 0
Environmental emissions |  |  |  |  | 0 | 0
Label | Name | Value | Unit | Uncertainty | 0 | 0
[E8] | Heat, waste[air_low population density] | 3.35 | MJ | L(0.263) | 0 | 0
[E16] | Zinc, ion[water_river] | 1.83e-05 | kg | L(0.843) | 0 | 0
[E17] | Lead[water_river] | 5.67e-06 | kg | L(0.843) | 0 | 0
[E18] | Nickel, ion[water_river] | 2.82e-06 | kg | L(0.843) | 0 | 0
[E19] | Mercury[water_river] | 5.64e-10 | kg | L(0.843) | 0 | 0
[E20] | Copper, ion[water_river] | 2.48e-06 | kg | L(0.603) | 0 | 0
[E21] | Chromium, ion[water_river] | 6.55e-07 | kg | L(0.603) | 0 | 0
[E22] | Cadmium, ion[water_river] | 1.22e-07 | kg | L(0.603) | 0 | 0
[E23] | Arsenic, ion[water_river] | 1.14e-06 | kg | L(0.843) | 0 | 0
[E34] | Chloride[water_river] | 0.0163 | kg | L(0.603) | 0 | 0
[E36] | Magnesium[water_river] | 0.00484 | kg | L(0.843) | 0 | 0
[E42] | Carbon dioxide, fossil[air_high population density] | 2.27 | kg | - | 0 | 0
[E74] | Fluoride[water_river] | 3.41e-05 | kg | L(0.322) | 0 | 0
[E81] | Sulfate[water_river] | 0.00245 | kg | L(0.322) | 0 | 0
[E105] | Sulfide[water_river] | 3.84e-07 | kg | L(0.322) | 0 | 0
[E172] | Manganese[water_river] | 0.000235 | kg | L(0.843) | 0 | 0
[E175] | Aluminium[water_river] | 8.1e-05 | kg | L(0.843) | 0 | 0
[E216] | Sulfur dioxide[air_low population density] | 0.00239 | kg | L(0.184) | 0 | 0
[E324] | TOC, Total Organic Carbon[water_river] | 0.000123 | kg | L(0.322) | 0 | 0
[E326] | Hydrogen fluoride[air_unspecified] | 0.0143 | kg | - | 0 | 0
[E382] | Suspended solids, unspecified[water_river] | 0.0107 | kg | L(0.322) | 0 | 0
[5 empty] | 0 | 0
Process = [P4146] liquid neodymium, recycled, shredded |  |  |  |  | 4146 | 0
Description = |  |  |  |  | 0 | 0
ID = - |  |  |  |  | 0 | 0
Stage = [S42] metals_extraction |  |  |  |  | 0 | 0
Region = [R1] - |  |  |  |  | 0 | 0
Author = ecoinvent data v2.2 |  |  |  |  | 0 | 0
Date = 2009-01-28T10:47:22 |  |  |  |  | 0 | 0
[5 empty] | 0 | 0
Economic inflows |  |  |  |  | 0 | 0
Label | Name | Value | Unit | Uncertainty | 0 | 0
[G13] | disposal, inert waste, 5% water, to inert material landfill[CH] | 0.00315 | kg | L(0.0376) | 0 | 0
[G80] | disposal, bitumen, 1.4% water, to sanitary landfill[CH] | 0.000756 | kg | L(0.0376) | 0 | 0
[G101] | transport, lorry >16t, fleet average[RER] | 0.0483 | tkm | L(0.349) | 0 | 0
[G133] | transport, freight, rail[RER] | 0.29 | tkm | L(0.349) | 0 | 0
[G524] | cryolite, at plant[RER] | 0.00101 | kg | L(0.0376) | 0 | 0
[G538] | heavy fuel oil, burned in industrial furnace 1MW, non-modulating[RER] | 0.0449 | MJ | - | 0 | 0
[G569] | electricity, medium voltage, at grid[GB] | 8.6 | kWh | - | 0 | 0
[G1451] | aluminium electrolysis, plant[RER] | 9.7e-11 | unit | L(0.586) | 0 | 0
[G1452] | aluminium fluoride, at plant[RER] | 0.0118 | kg | L(0.0376) | 0 | 0
[G1455] | disposal, filter dust Al electrolysis, 0% water, to residual material landfill[CH] | 0.00126 | kg | L(0.0376) | 0 | 0
[G1461] | anode, aluminium electrolysis[RER] | 0.0847 | kg | L(0.0376) | 0 | 0
[G1462] | cathode, aluminium electrolysis[RER] | 0.00342 | kg | L(0.0376) | 0 | 0
[G1463] | disposal, refractory SPL, Al elec.lysis, 0% water, to residual material landfill[CH] | 0.0012 | kg | L(0.0376) | 0 | 0
[G4157] | NdO from solvent extraction, recycled, shredded | 1.2 | kg | - | 0 | 0
[5 empty] | 0 | 0
Economic outflows |  |  |  |  | 0 | 1
Label | Name | Value | Unit | Uncertainty | 0 | 0
[G4158] | liquid neodymium, recycled, recycled, shredded | 1 | kg | - | 0 | 0
[5 empty] | 0 | 0
Environmental resources |  |  |  |  | 0 | 2
Label | Name | Value | Unit | Uncertainty | 0 | 0
[5 empty] | 0 | 0
Environmental emissions |  |  |  |  | 0 | 0
Label | Name | Value | Unit | Uncertainty | 0 | 0
[E42] | Carbon dioxide, fossil[air_high population density] | 0.283 | kg | - | 0 | 0
[E188] | Nitrogen oxides[air_low population density] | 1.21e-05 | kg | - | 0 | 0
[E276] | Heat, waste[air_unspecified] | 14.6 | MJ | L(0.0376) | 0 | 0
[E326] | Hydrogen fluoride[air_unspecified] | 0.000102 | kg | L(0.205) | 0 | 0
[E328] | Particulates, < 2.5 um[air_unspecified] | 0.000493 | kg | L(0.55) | 0 | 0
[E329] | Particulates, > 2.5 um, and < 10um[air_unspecified] | 0.000115 | kg | L(0.348) | 0 | 0
[E378] | Sulfur dioxide[air_unspecified] | 0.00167 | kg | L(0.0376) | 0 | 0
[E562] | Benzo(a)pyrene[air_unspecified] | 2.46e-07 | kg | L(0.55) | 0 | 0
[E593] | Carbon monoxide, fossil[air_unspecified] | 0.0173 | kg | L(0.805) | 0 | 0
[E639] | Ethane, hexafluoro-, HFC-116[air_unspecified] | 5.29e-06 | kg | L(0.205) | 0 | 0
[E740] | Methane, tetrafluoro-, R-14[air_unspecified] | 4.76e-05 | kg | L(0.205) | 0 | 0
[E764] | PAH, polycyclic aromatic hydrocarbons[air_unspecified] | 8.64e-06 | kg | L(0.55) | 0 | 0
[5 empty] | 0 | 0
Process = [P4147] Neodymium, recycled, shredded |  |  |  |  | 4147 | 0
Description = |  |  |  |  | 0 | 0
ID = - |  |  |  |  | 0 | 0
Stage = [S42] metals_extraction |  |  |  |  | 0 | 0
Region = [R1] - |  |  |  |  | 0 | 0
Author = Sprecher |  |  |  |  | 0 | 0
Date = 2003-08-20T22:29:16 |  |  |  |  | 0 | 0
[5 empty] | 0 | 0
Economic inflows |  |  |  |  | 0 | 0
Label | Name | Value | Unit | Uncertainty | 0 | 0
[G13] | disposal, inert waste, 5% water, to inert material landfill[CH] | 0.00099 | kg | L(0.0385) | 0 | 0
[G57] | rock wool, at plant[CH] | 0.00011 | kg | L(0.0385) | 0 | 0
[G101] | transport, lorry >16t, fleet average[RER] | 0.00161 | tkm | L(0.369) | 0 | 0
[G133] | transport, freight, rail[RER] | 0.00322 | tkm | L(0.369) | 0 | 0
[G201] | chlorine, liquid, production mix, at plant[RER] | 0.0001 | kg | L(0.0385) | 0 | 0
[G214] | nitrogen, liquid, at plant[RER] | 0.0006 | kg | L(0.0385) | 0 | 0
[G292] | MG-silicon, at plant[NO] | 0.0108 | kg | L(0.0385) | 0 | 0
[G481] | argon, liquid, at plant[RER] | 0.0015 | kg | L(0.0385) | 0 | 0
[G524] | cryolite, at plant[RER] | 0.0004 | kg | L(0.0385) | 0 | 0
[G529] | corrugated board, mixed fibre, single wall, at plant[RER] | 0.0018 | kg | L(0.0385) | 0 | 0
[G538] | heavy fuel oil, burned in industrial furnace 1MW, non-modulating[RER] | 1.08 | MJ | - | 0 | 0
[G569] | electricity, medium voltage, at grid[GB] | 0.016 | kWh | - | 0 | 0
[G587] | palm oil, at oil mill[MY] | 8e-05 | kg | L(0.0385) | 0 | 0
[G784] | refractory, fireclay, packed, at plant[DE] | 0.0007 | kg | L(0.0385) | 0 | 0
[G1450] | aluminium casting, plant[RER] | 1.54e-10 | unit | L(0.586) | 0 | 0
[G1460] | disposal, dross from Al electrolysis, 0% water, to residual material landfill[CH] | 0.00011 | kg | L(0.0385) | 0 | 0
[G4158] | liquid neodymium, recycled, recycled, shredded | 1 | kg | - | 0 | 0
[5 empty] | 0 | 0
Economic outflows |  |  |  |  | 0 | 1
Label | Name | Value | Unit | Uncertainty | 0 | 0
[G4159] | neodymium, recycled, shredded | 1 | kg | - | 0 | 0
[5 empty] | 0 | 0
Environmental resources |  |  |  |  | 0 | 2
Label | Name | Value | Unit | Uncertainty | 0 | 0
[E30] | Water, cooling, unspecified natural origin[resource_in water] | 0.00471 | m3 | L(0.0385) | 0 | 0
[5 empty] | 0 | 0
Environmental emissions |  |  |  |  | 0 | 0
Label | Name | Value | Unit | Uncertainty | 0 | 0
[E276] | Heat, waste[air_unspecified] | 0.0576 | MJ | L(0.0385) | 0 | 0
[E326] | Hydrogen fluoride[air_unspecified] | 3e-06 | kg | L(0.206) | 0 | 0
[E329] | Particulates, > 2.5 um, and < 10um[air_unspecified] | 7e-06 | kg | L(0.347) | 0 | 0
[5 empty] | 0 | 0
Process = [P4148] NdFeB strip casting, recycled, shredded |  |  |  |  | 4148 | 0
Description = |  |  |  |  | 0 | 0
ID = - |  |  |  |  | 0 | 0
Stage = [S42] metals_extraction |  |  |  |  | 0 | 0
Region = [R1] - |  |  |  |  | 0 | 0
Author = ecoinvent data v2.2 |  |  |  |  | 0 | 0
Date = 2007-08-13T18:17:10 |  |  |  |  | 0 | 0
[5 empty] | 0 | 0
Economic inflows |  |  |  |  | 0 | 0
Label | Name | Value | Unit | Uncertainty | 0 | 0
[G569] | electricity, medium voltage, at grid[GB] | 0.8 | kWh | - | 0 | 0
[G1532] | pellets, iron, at plant[GLO] | 0.72 | kg | - | 0 | 0
[G3351] | boron carbide, at plant[GLO] | 0.013 | kg | - | 0 | 0
[G4159] | neodymium, recycled, shredded | 0.27 | kg | - | 0 | 0
[5 empty] | 0 | 0
Economic outflows |  |  |  |  | 0 | 1
Label | Name | Value | Unit | Uncertainty | 0 | 0
[G4160] | NdFeB alloy flakes, recycled, shredded | 1 | kg | - | 0 | 0
[5 empty] | 0 | 0
Environmental resources |  |  |  |  | 0 | 2
Label | Name | Value | Unit | Uncertainty | 0 | 0
[5 empty] | 0 | 0
Environmental emissions |  |  |  |  | 0 | 0
Label | Name | Value | Unit | Uncertainty | 0 | 0
[5 empty] | 0 | 0
Process = [P4149] hydrogen decrepitation, recycled, shredded |  |  |  |  | 4149 | 0
Description = treatment of NdFeB flakes with hydrogen in order to make them more brittle |  |  |  |  | 0 | 0
ID = - |  |  |  |  | 0 | 0
Stage = [S1] - |  |  |  |  | 0 | 0
Region = [R1] - |  |  |  |  | 0 | 0
Author = Sprecher |  |  |  |  | 0 | 0
Date = 3-9-2012 |  |  |  |  | 0 | 0
[5 empty] | 0 | 0
Economic inflows |  |  |  |  | 0 | 0
Label | Name | Value | Unit | Uncertainty | 0 | 0
[G569] | electricity, medium voltage, at grid[GB] | 0.1 | kWh | - | 0 | 0
[G4160] | NdFeB alloy flakes, recycled, shredded | 1 | kg | - | 0 | 0
[G4172] | Hydrogen gas from electrolysis (NGPV) | 0.0043 | kg | - | 0 | 0
[5 empty] | 0 | 0
Economic outflows |  |  |  |  | 0 | 1
Label | Name | Value | Unit | Uncertainty | 0 | 0
[G4161] | Hydrogen treated NdFeB flakes, recycled, shredded | 1 | kg | - | 0 | 0
[5 empty] | 0 | 0
Environmental resources |  |  |  |  | 0 | 2
Label | Name | Value | Unit | Uncertainty | 0 | 0
[5 empty] | 0 | 0
Environmental emissions |  |  |  |  | 0 | 0
Label | Name | Value | Unit | Uncertainty | 0 | 0
[5 empty] | 0 | 0
Process = [P4150] Jet milling, recycled, shredded |  |  |  |  | 4150 | 0
Description = Jet milling of NdFeB for the production of NdFeB magnets |  |  |  |  | 0 | 0
ID = - |  |  |  |  | 0 | 0
Stage = [S1] - |  |  |  |  | 0 | 0
Region = [R1] - |  |  |  |  | 0 | 0
Author = Sprecher |  |  |  |  | 0 | 0
Date = 9/3/2012 |  |  |  |  | 0 | 0
[5 empty] | 0 | 0
Economic inflows |  |  |  |  | 0 | 0
Label | Name | Value | Unit | Uncertainty | 0 | 0
[G569] | electricity, medium voltage, at grid[GB] | 1.8 | kWh | - | 0 | 0
[G4161] | Hydrogen treated NdFeB flakes, recycled, shredded | 1 | kg | - | 0 | 0
[5 empty] | 0 | 0
Economic outflows |  |  |  |  | 0 | 1
Label | Name | Value | Unit | Uncertainty | 0 | 0
[G4162] | Particulate NdFeB, recycled, shredded | 1 | kg | - | 0 | 0
[5 empty] | 0 | 0
Environmental resources |  |  |  |  | 0 | 2
Label | Name | Value | Unit | Uncertainty | 0 | 0
[5 empty] | 0 | 0
Environmental emissions |  |  |  |  | 0 | 0
Label | Name | Value | Unit | Uncertainty | 0 | 0
[5 empty] | 0 | 0
Process = [P4151] aligning and pressing of NdFeB, recycling, shedded |  |  |  |  | 4151 | 0
Description = |  |  |  |  | 0 | 0
ID = - |  |  |  |  | 0 | 0
Stage = [S1] - |  |  |  |  | 0 | 0
Region = [R1] - |  |  |  |  | 0 | 0
Author = Sprecher |  |  |  |  | 0 | 0
Date = 3-9-2012 |  |  |  |  | 0 | 0
[5 empty] | 0 | 0
Economic inflows |  |  |  |  | 0 | 0
Label | Name | Value | Unit | Uncertainty | 0 | 0
[G569] | electricity, medium voltage, at grid[GB] | 0.4 | kWh | - | 0 | 0
[G4162] | Particulate NdFeB, recycled, shredded | 1 | kg | - | 0 | 0
[5 empty] | 0 | 0
Economic outflows |  |  |  |  | 0 | 1
Label | Name | Value | Unit | Uncertainty | 0 | 0
[G4163] | pressed NdFeB, recycled, shredded | 1 | kg | - | 0 | 0
[5 empty] | 0 | 0
Environmental resources |  |  |  |  | 0 | 2
Label | Name | Value | Unit | Uncertainty | 0 | 0
[5 empty] | 0 | 0
Environmental emissions |  |  |  |  | 0 | 0
Label | Name | Value | Unit | Uncertainty | 0 | 0
[5 empty] | 0 | 0
Process = [P4152] vacuum sintering of NdFeB, recycling, shredded |  |  |  |  | 4152 | 0
Description = Inputs and air emissions from different sources. Transports of iron ore calculated according to information about exports and imports. |  |  |  |  | 0 | 0
ID = - |  |  |  |  | 0 | 0
Stage = [S42] metals_extraction |  |  |  |  | 0 | 0
Region = [R1] - |  |  |  |  | 0 | 0
Author = Sprecher |  |  |  |  | 0 | 0
Date = 12/24/2012 |  |  |  |  | 0 | 0
[5 empty] | 0 | 0
Economic inflows |  |  |  |  | 0 | 0
Label | Name | Value | Unit | Uncertainty | 0 | 0
[G569] | electricity, medium voltage, at grid[GB] | 2.4 | kWh | - | 0 | 0
[G4163] | pressed NdFeB, recycled, shredded | 1 | kg | - | 0 | 0
[5 empty] | 0 | 0
Economic outflows |  |  |  |  | 0 | 1
Label | Name | Value | Unit | Uncertainty | 0 | 0
[G4164] | sintered NdFeB, recycled, shredded | 1 | kg | - | 0 | 0
[5 empty] | 0 | 0
Environmental resources |  |  |  |  | 0 | 2
Label | Name | Value | Unit | Uncertainty | 0 | 0
[E3754] | Water[resources] | 0.0005 | m3 | L(0.0263) | 0 | 0
[5 empty] | 0 | 0
Environmental emissions |  |  |  |  | 0 | 0
Label | Name | Value | Unit | Uncertainty | 0 | 0
[E3752] | Carbon dioxide[air] | 0.204 | kg | L(0.0519) | 0 | 0
[E3753] | Nitrogen oxides[air] | 0.000527 | kg | L(0.208) | 0 | 0
[E3755] | Hydrogen chloride[air] | 3.76e-05 | kg | L(0.208) | 0 | 0
[E3756] | Hydrogen fluoride[air] | 2.25e-06 | kg | L(0.208) | 0 | 0
[E3757] | Carbon monoxide[air] | 0.0257 | kg | L(0.806) | 0 | 0
[E3758] | Sulfur dioxide[air] | 0.00126 | kg | L(0.0519) | 0 | 0
[E3760] | Cadmium[air] | 1.93e-08 | kg | L(0.806) | 0 | 0
[E3761] | Chromium[air] | 2.52e-08 | kg | L(0.806) | 0 | 0
[E3762] | Copper[air] | 7.66e-08 | kg | L(0.806) | 0 | 0
[E3763] | Nickel[air] | 1.93e-08 | kg | L(0.806) | 0 | 0
[E3764] | Zinc[air] | 8.26e-07 | kg | L(0.806) | 0 | 0
[E3765] | PAH, polycyclic aromatic hydrocarbons[air] | 4.72e-07 | kg | L(0.551) | 0 | 0
[E3766] | Lead[air] | 3.23e-06 | kg | L(0.806) | 0 | 0
[E3767] | Heat, waste[air] | 1.54 | MJ | L(0.0281) | 0 | 0
[E3768] | 2,3,7,8-tetrachlorodibenzo-p-dioxin[air] | 7e-12 | kg | L(0.55) | 0 | 0
[E3769] | Mercury[air] | 7.57e-08 | kg | L(0.806) | 0 | 0
[E3770] | Vanadium[air] | 1.15e-08 | kg | L(0.806) | 0 | 0
[E3771] | Particulates[air] | 0.000206 | kg | L(0.551) | 0 | 0
[E3774] | Hydrocarbons, aliphatic, alkanes, unspecified[air] | 0.000138 | kg | L(0.208) | 0 | 0
[E3776] | Manganese[air] | 1.93e-07 | kg | L(0.806) | 0 | 0
[E3777] | Polychlorinated biphenyls[air] | 6.42e-09 | kg | L(0.551) | 0 | 0
[E3778] | Titanium[air] | 1.6e-08 | kg | L(0.806) | 0 | 0
[5 empty] | 0 | 0
Process = [P4153] grinding and slicing of NdFeB, recycling, shredded |  |  |  |  | 4153 | 0
Description = |  |  |  |  | 0 | 0
ID = - |  |  |  |  | 0 | 0
Stage = [S1] - |  |  |  |  | 0 | 0
Region = [R1] - |  |  |  |  | 0 | 0
Author = Sprecher |  |  |  |  | 0 | 0
Date = 3-9-2012 |  |  |  |  | 0 | 0
[5 empty] | 0 | 0
Economic inflows |  |  |  |  | 0 | 0
Label | Name | Value | Unit | Uncertainty | 0 | 0
[G569] | electricity, medium voltage, at grid[GB] | 1.4 | kWh | - | 0 | 0
[G4164] | sintered NdFeB, recycled, shredded | 1.33 | kg | - | 0 | 0
[5 empty] | 0 | 0
Economic outflows |  |  |  |  | 0 | 1
Label | Name | Value | Unit | Uncertainty | 0 | 0
[G4165] | shaped NdFeB magnet, recycled, shredded | 1 | kg | - | 0 | 0
[G4166] | NdFeB grinding losses, recycled, shredded | 0.33 | kg | - | 0 | 0
[5 empty] | 0 | 0
Environmental resources |  |  |  |  | 0 | 2
Label | Name | Value | Unit | Uncertainty | 0 | 0
[5 empty] | 0 | 0
Environmental emissions |  |  |  |  | 0 | 0
Label | Name | Value | Unit | Uncertainty | 0 | 0
[5 empty] | 0 | 0
Process = [P4154] NdFeB electroplating, recycling, shredded |  |  |  |  | 4154 | 0
Description = Here magnets are coated with a triple ni-cu-ni coating |  |  |  |  | 0 | 0
ID = - |  |  |  |  | 0 | 0
Stage = [S1] - |  |  |  |  | 0 | 0
Region = [R1] - |  |  |  |  | 0 | 0
Author = Sprecher |  |  |  |  | 0 | 0
Date = 3-9-2012 |  |  |  |  | 0 | 0
[5 empty] | 0 | 0
Economic inflows |  |  |  |  | 0 | 0
Label | Name | Value | Unit | Uncertainty | 0 | 0
[G4153] | Nickel coating, for recycling | 0.068 | m2 | - | 0 | 0
[G4165] | shaped NdFeB magnet, recycled, shredded | 0.9 | kg | - | 0 | 0
[5 empty] | 0 | 0
Economic outflows |  |  |  |  | 0 | 1
Label | Name | Value | Unit | Uncertainty | 0 | 0
[G4167] | coated NdFeB magnet, recycled, shredded | 1 | kg | - | 0 | 0
[5 empty] | 0 | 0
Environmental resources |  |  |  |  | 0 | 2
Label | Name | Value | Unit | Uncertainty | 0 | 0
[5 empty] | 0 | 0
Environmental emissions |  |  |  |  | 0 | 0
Label | Name | Value | Unit | Uncertainty | 0 | 0
[5 empty] | 0 | 0
Process = [P4155] Pulse magnetising and testing of magnet, recycling, shredded |  |  |  |  | 4155 | 0
Description = |  |  |  |  | 0 | 0
ID = - |  |  |  |  | 0 | 0
Stage = [S1] - |  |  |  |  | 0 | 0
Region = [R1] - |  |  |  |  | 0 | 0
Author = Sprecher |  |  |  |  | 0 | 0
Date = 3-9-2012 |  |  |  |  | 0 | 0
[5 empty] | 0 | 0
Economic inflows |  |  |  |  | 0 | 0
Label | Name | Value | Unit | Uncertainty | 0 | 0
[G4167] | coated NdFeB magnet, recycled, shredded | 1 | kg | - | 0 | 0
[5 empty] | 0 | 0
Economic outflows |  |  |  |  | 0 | 1
Label | Name | Value | Unit | Uncertainty | 0 | 0
[G4168] | Magnetised NdFeB magnet, recycled, shredded | 1 | kg | - | 0 | 0
[5 empty] | 0 | 0
Environmental resources |  |  |  |  | 0 | 2
Label | Name | Value | Unit | Uncertainty | 0 | 0
[5 empty] | 0 | 0
Environmental emissions |  |  |  |  | 0 | 0
Label | Name | Value | Unit | Uncertainty | 0 | 0
[5 empty] | 0 | 0
Process = [P4156] Electrolyser construction |  |  |  |  | 4156 | 0
Description = Based on Rovers (2005). 60 m3 / hr, lifetime 10 years, 8000 hrs / yr |  |  |  |  | 0 | 0
ID = - |  |  |  |  | 0 | 0
Stage = [S1] - |  |  |  |  | 0 | 0
Region = [R1] - |  |  |  |  | 0 | 0
Author = vandergiesen |  |  |  |  | 0 | 0
Date = 31-1-2013 |  |  |  |  | 0 | 0
[5 empty] | 0 | 0
Economic inflows |  |  |  |  | 0 | 0
Label | Name | Value | Unit | Uncertainty | 0 | 0
[G8] | reinforcing steel, at plant[RER] | 4000 | kg | - | 0 | 0
[G38] | disposal, building, fibre board, to final disposal[CH] | 51 | kg | - | 0 | 0
[G40] | disposal, building, bulk iron (excluding reinforcement), to sorting plant[CH] | 8000 | kg | - | 0 | 0
[G56] | chromium steel 18/8, at plant[RER] | 8000 | kg | - | 0 | 0
[G133] | transport, freight, rail[RER] | 2550 | tkm | - | 0 | 0
[G214] | nitrogen, liquid, at plant[RER] | 85 | kg | - | 0 | 0
[G263] | potassium hydroxide, at regional storage[RER] | 30 | kg | - | 0 | 0
[G507] | sodium silicate, spray powder 80%, at plant[RER] | 200 | kg | - | 0 | 0
[G1991] | corrugated board, recycling fibre, double wall, at plant[RER] | 51 | kg | - | 0 | 0
[G2102] | disposal, building, reinforcement steel, to sorting plant[CH] | 4000 | kg | - | 0 | 0
[G2515] | transport, lorry 16-32t, EURO3[RER] | 1230 | tkm | - | 0 | 0
[5 empty] | 0 | 0
Economic outflows |  |  |  |  | 0 | 1
Label | Name | Value | Unit | Uncertainty | 0 | 0
[G4170] | Electrolyser for hydrogen production | 1 | unit | - | 0 | 0
[5 empty] | 0 | 0
Environmental resources |  |  |  |  | 0 | 2
Label | Name | Value | Unit | Uncertainty | 0 | 0
[E1] | Occupation, industrial area, built up[resource_land] | 29.8 | m2a | - | 0 | 0
[5 empty] | 0 | 0
Environmental emissions |  |  |  |  | 0 | 0
Label | Name | Value | Unit | Uncertainty | 0 | 0
[E678] | Hydrogen[air_unspecified] | 5.36 | kg | - | 0 | 0
[5 empty] | 0 | 0
Process = [P4157] Hydrogen production, electrolysis (NGPV) |  |  |  |  | 4157 | 0
Description = based on Sumner (2006), different electricity input per solar fuel production alternative |  |  |  |  | 0 | 0
ID = - |  |  |  |  | 0 | 0
Stage = [S1] - |  |  |  |  | 0 | 0
Region = [R1] - |  |  |  |  | 0 | 0
Author = vandergiesen |  |  |  |  | 0 | 0
Date = 31-1-2013 |  |  |  |  | 0 | 0
[5 empty] | 0 | 0
Economic inflows |  |  |  |  | 0 | 0
Label | Name | Value | Unit | Uncertainty | 0 | 0
[G71] | tap water, at user[RER] | 11.1 | kg | - | 0 | 0
[G569] | electricity, medium voltage, at grid[GB] | 56.7 | kWh | - | 0 | 0
[G4170] | Electrolyser for hydrogen production | 2.31e-06 | unit | - | 0 | 0
[5 empty] | 0 | 0
Economic outflows |  |  |  |  | 0 | 1
Label | Name | Value | Unit | Uncertainty | 0 | 0
[G4172] | Hydrogen gas from electrolysis (NGPV) | 1 | kg | - | 0 | 0
[5 empty] | 0 | 0
Environmental resources |  |  |  |  | 0 | 2
Label | Name | Value | Unit | Uncertainty | 0 | 0
[5 empty] | 0 | 0
Environmental emissions |  |  |  |  | 0 | 0
Label | Name | Value | Unit | Uncertainty | 0 | 0
[5 empty] | 0 | 0
Process = [P4158] Hydrogen compression (NGPV) |  |  |  |  | 4158 | 0
Description = |  |  |  |  | 0 | 0
ID = - |  |  |  |  | 0 | 0
Stage = [S1] - |  |  |  |  | 0 | 0
Region = [R1] - |  |  |  |  | 0 | 0
Author = vandergiesen |  |  |  |  | 0 | 0
Date = 31-1-2013 |  |  |  |  | 0 | 0
[5 empty] | 0 | 0
Economic inflows |  |  |  |  | 0 | 0
Label | Name | Value | Unit | Uncertainty | 0 | 0
[G569] | electricity, medium voltage, at grid[GB] | 0.66 | kWh | - | 0 | 0
[G4172] | Hydrogen gas from electrolysis (NGPV) | 1 | kg | - | 0 | 0
[G4173] | Hydrogen compressor | 3.42e-08 | unit | - | 0 | 0
[5 empty] | 0 | 0
Economic outflows |  |  |  |  | 0 | 1
Label | Name | Value | Unit | Uncertainty | 0 | 0
[G4174] | Hydrogen gas @ 25 bar (NGPV) | 1 | kg | - | 0 | 0
[5 empty] | 0 | 0
Environmental resources |  |  |  |  | 0 | 2
Label | Name | Value | Unit | Uncertainty | 0 | 0
[5 empty] | 0 | 0
Environmental emissions |  |  |  |  | 0 | 0
Label | Name | Value | Unit | Uncertainty | 0 | 0
[5 empty] | 0 | 0
Process = [P4159] Electroplating, for hand picked recycling |  |  |  |  | 4159 | 0
Description = Electroplating of 1 m2 of a 150 um nickel layer, based on best casue but with UK energy |  |  |  |  | 0 | 0
ID = - |  |  |  |  | 0 | 0
Stage = [S1] - |  |  |  |  | 0 | 0
Region = [R1] - |  |  |  |  | 0 | 0
Author = Sprecher |  |  |  |  | 0 | 0
Date = 12/18/2012 |  |  |  |  | 0 | 0
[5 empty] | 0 | 0
Economic inflows |  |  |  |  | 0 | 0
Label | Name | Value | Unit | Uncertainty | 0 | 0
[G85] | chemicals organic, at plant[GLO] | 0.0024 | kg | - | 0 | 0
[G177] | sulphuric acid, liquid, at plant[RER] | 0.0184 | kg | - | 0 | 0
[G220] | sodium hydroxide, 50% in H2O, production mix, at plant[RER] | 0.005 | kg | - | 0 | 0
[G327] | sodium carbonate from ammonium chloride production, at plant[GLO] | 0.001 | kg | - | 0 | 0
[G477] | nickel, 99.5%, at plant[GLO] | 0.14 | kg | - | 0 | 0
[G569] | electricity, medium voltage, at grid[GB] | 6.94 | kWh | - | 0 | 0
[G644] | sodium phosphate, at plant[RER] | 0.002 | kg | - | 0 | 0
[G3420] | nickel, secondary, from electronic and electric scrap recycling, at refinery[SE] | 1.26 | kg | - | 0 | 0
[5 empty] | 0 | 0
Economic outflows |  |  |  |  | 0 | 1
Label | Name | Value | Unit | Uncertainty | 0 | 0
[G4175] | Nickel coating, for hand picked recycling | 1 | m2 | - | 0 | 0
[5 empty] | 0 | 0
Environmental resources |  |  |  |  | 0 | 2
Label | Name | Value | Unit | Uncertainty | 0 | 0
[E274] | Water, unspecified natural origin[resource_in water] | 0.0024 | m3 | - | 0 | 0
[5 empty] | 0 | 0
Environmental emissions |  |  |  |  | 0 | 0
Label | Name | Value | Unit | Uncertainty | 0 | 0
[E139] | Borate[water_river] | 0.003 | kg | - | 0 | 0
[E755] | Nickel[air_unspecified] | 0.00056 | kg | - | 0 | 0
[E1184] | Nickel, ion[water_ground-, long-term] | 0.016 | kg | - | 0 | 0
[5 empty] | 0 | 0
[5 empty] | 0 | 0

## allocFactors
refStripped | processID | partition | name | amount | unit | preset_alloc | mass_alloc | exported columns | Is preset mass allocation?
6 | P4093 | 0 | shaped NdFeB magnet, primary, baseline | 1 | kg | 0.85 | 0.6993007 | manual input | 0
6 | P4093 | 1 | NdFeB grinding losses, primary, baseline | 0.43 | kg | 0.15 | 0.3006993 | calculated | 0
9 | P4096 | 0 | NdO from solvent extraction, baseline | 1 | kg | 0.52 | 0.2053388 |  | 0
9 | P4096 | 1 | Other 99.99% REO's, at solvent extraction, primary, baseline | 3.87 | kg | 0.48 | 0.7946612 |  | 0
11 | P4098 | 0 | 61% REO concentrate from beneficiation, primary, baseline | 1 | kg | 0.8 | 0.07407407 |  | 0
11 | P4098 | 1 | 65% iron ore, from Bayan Obo mine, baseline | 12.5 | kg | 0.2 | 0.9259259 |  | 0
15 | P4102 | 0 | Hydrogen treated NdFeB particles, hand picking | 1 | kg | 0.943 | 0.9090909 |  | 1
15 | P4102 | 1 | nickel from hydrogen decrepitation | 0.1 | kg | 0.057 | 0.09090909 |  | 1
21 | P4108 | 0 | 61% REO concentrate from beneficiation, Hi-tech | 1 | kg | 0.8 | 0.07407407 |  | 0
21 | P4108 | 1 | 65% iron ore, from Bayan Obo mine, Hi- tech | 12.5 | kg | 0.2 | 0.9259259 |  | 0
24 | P4111 | 0 | NdO from solvent extraction, primary, Hi-tech | 1 | kg | 0.52 | 0.2053388 |  | 0
24 | P4111 | 1 | Other 99.99% REO's, at solvent extraction, primary, Hi-tech | 3.87 | kg | 0.48 | 0.7946612 |  | 0
32 | P4119 | 0 | shaped NdFeB magnet, primary, Hi-tech | 1 | kg | 0.752 | 0.7518797 |  | 1
32 | P4119 | 1 | NdFeB grinding losses, primary, Hi-tech | 0.33 | kg | 0.248 | 0.2481203 |  | 1
35 | P4122 | 0 | 61% REO concentrate from beneficiation, primary, Low-tech | 1 | kg | 0.8 | 0.07407407 |  | 0
35 | P4122 | 1 | 65% iron ore, from Bayan Obo mine, Low-tech | 12.5 | kg | 0.2 | 0.9259259 |  | 0
38 | P4125 | 0 | NdO from solvent extraction, Low-tech | 1 | kg | 0.52 | 0.2053388 |  | 0
38 | P4125 | 1 | Other 99.99% REO's, at solvent extraction, primary, Low-tech | 3.87 | kg | 0.48 | 0.7946612 |  | 0
46 | P4133 | 0 | shaped NdFeB magnet, primary, Low-tech | 1 | kg | 1 | 0.5988024 |  | 0
46 | P4133 | 1 | NdFeB grinding losses, primary, Low-tech | 0.67 | kg | 0 | 0.4011976 |  | 0
52 | P4139 | 0 | shaped NdFeB magnet, recycled, hand picking | 1 | kg | 0.752 | 0.7518797 |  | 1
52 | P4139 | 1 | NdFeB grinding losses, recycled, hand picking | 0.33 | kg | 0.248 | 0.2481203 |  | 1
56 | P4143 | 0 | NdFeB, recycled, shredder residue | 0.005 | kg | 0.17 | 0.01 |  | 0
56 | P4143 | 1 | shredded HDD residue | 0.495 | kg | 0.83 | 0.99 |  | 0
66 | P4153 | 0 | shaped NdFeB magnet, recycled, shredded | 1 | kg | 0.752 | 0.7518797 |  | 1
66 | P4153 | 1 | NdFeB grinding losses, recycled, shredded | 0.33 | kg | 0.248 | 0.2481203 |  | 1

## manual_technosREM34
ei22 | name | location | reference product | comment
pellets, iron, at plant[GLO] | market for iron pellet | GLO | iron pellet | market
transport, lorry >16t, fleet average[RER] | transport, freight, lorry 16-32 metric ton, EURO5 | RER | transport, freight, lorry 16-32 metric ton, EURO5 | variety
transport, freight, rail[RER] | market for transport, freight train | Europe without Switzerland | transport, freight train | market
sodium hydroxide, 50% in H2O, production mix, at plant[RER] | market for sodium hydroxide, without water, in 50% solution state | GLO | sodium hydroxide, without water, in 50% solution state | market
heavy fuel oil, burned in industrial furnace 1MW, non-modulating[RER] | heavy fuel oil, burned in refinery furnace | Europe without Switzerland | heavy fuel oil, burned in refinery furnace | unknown
kerosene, at refinery[RER] | market for kerosene | Europe without Switzerland | kerosene | market
anode, aluminium electrolysis[RER] | anode production, for metal electrolysis | RER | anode, for metal electrolysis | unknown
chlorine, liquid, production mix, at plant[RER] | market for chlorine, liquid | GLO | chlorine, liquid | market
corrugated board, mixed fibre, single wall, at plant[RER] | corrugated board box production | RER | corrugated board box | unknown
corrugated board, recycling fibre, double wall, at plant[RER] | corrugated board box production | RER | corrugated board box | unknown
tap water, at user[RER] | market group for tap water | RER | tap water | market
Place holder 1 | This row will be ignored
Place holder 2 | This row will be ignored
Place holder3 | This row will be ignored

## manualDict_general
CMLCAeiV2.2 |  | eiv3.1
name | unit | activityID | product name | Comment
pellets, iron, at plant[GLO] | kg | 1d57d5aa-0fb4-4454-ade3-b8c092fe15f8 | iron pellet | Global market
transport, lorry >16t, fleet average[RER] | tkm | 45f4f5da-eb54-42d3-b676-8e90129aab81 | transport, freight, lorry 16-32 metric ton, EURO5 | Global market
transport, freight, rail[RER] | tkm | 2dcd6e6b-8073-46f2-b253-7496f33e7625 | transport, freight train | European market
sodium hydroxide, 50% in H2O, production mix, at plant[RER] | kg | fe822949-874a-494d-9895-9964f1fe6bc5 | sodium hydroxide, without water, in 50% solution state | Global market
heavy fuel oil, burned in industrial furnace 1MW, non-modulating[RER] | MJ | 3e455e87-df91-47c4-8624-b0b6d89f3fea | heavy fuel oil, burned in refinery furnace | Global market
kerosene, at refinery[RER] | kg | 0ed1a26a-edbe-490b-af6a-5a0a24328bec | kerosene | European market
transport, coal freight, rail[CN] | tkm | f26b0170-0261-4325-bbfa-43e47e4565af | transport, freight train | Chinese market
anode, aluminium electrolysis[RER] | kg | b8a11960-fc32-4c1d-8857-8ded09d0a244 | anode, for metal electrolysis | Global market
chlorine, liquid, production mix, at plant[RER] | kg | 1cf69c6d-0311-4fe5-b0b9-8ec58604ef7c | chlorine, liquid | Global market
corrugated board, mixed fibre, single wall, at plant[RER] | kg | bb2a8830-5599-4460-8882-a5c6bcc39a40 | corrugated board box | Global market
corrugated board, recycling fibre, double wall, at plant[RER] | kg | bb2a8830-5599-4460-8882-a5c6bcc39a40 | corrugated board box | Global market
transport, lorry 16-32t, EURO3[RER] | tkm | 45f4f5da-eb54-42d3-b676-8e90129aab81 | transport, freight, lorry 16-32 metric ton, EURO5 | Global market
tap water, at user[RER] | kg | 028f566d-28ce-4f9e-84fc-550405f6df79 | tap water | European market

## customDict
to
from_database | from_activityID | from_product name | database | activityID | product name | Matching type | comment
2_2 | pellets, iron, at plant[GLO] | kg | 3_1 | 1d57d5aa-0fb4-4454-ade3-b8c092fe15f8 | iron pellet | Customised | Global market
2_2 | transport, lorry >16t, fleet average[RER] | tkm | 3_1 | 45f4f5da-eb54-42d3-b676-8e90129aab81 | transport, freight, lorry 16-32 metric ton, EURO5 | Customised | Global market
2_2 | transport, freight, rail[RER] | tkm | 3_1 | 2dcd6e6b-8073-46f2-b253-7496f33e7625 | transport, freight train | Customised | European market
2_2 | sodium hydroxide, 50% in H2O, production mix, at plant[RER] | kg | 3_1 | fe822949-874a-494d-9895-9964f1fe6bc5 | sodium hydroxide, without water, in 50% solution state | Customised | Global market
2_2 | heavy fuel oil, burned in industrial furnace 1MW, non-modulating[RER] | MJ | 3_1 | 3e455e87-df91-47c4-8624-b0b6d89f3fea | heavy fuel oil, burned in refinery furnace | Customised | Global market
2_2 | kerosene, at refinery[RER] | kg | 3_1 | 0ed1a26a-edbe-490b-af6a-5a0a24328bec | kerosene | Customised | European market
2_2 | transport, coal freight, rail[CN] | tkm | 3_1 | f26b0170-0261-4325-bbfa-43e47e4565af | transport, freight train | Customised | Chinese market
2_2 | anode, aluminium electrolysis[RER] | kg | 3_1 | b8a11960-fc32-4c1d-8857-8ded09d0a244 | anode, for metal electrolysis | Customised | Global market
2_2 | chlorine, liquid, production mix, at plant[RER] | kg | 3_1 | 1cf69c6d-0311-4fe5-b0b9-8ec58604ef7c | chlorine, liquid | Customised | Global market
2_2 | corrugated board, mixed fibre, single wall, at plant[RER] | kg | 3_1 | bb2a8830-5599-4460-8882-a5c6bcc39a40 | corrugated board box | Customised | Global market
2_2 | corrugated board, recycling fibre, double wall, at plant[RER] | kg | 3_1 | bb2a8830-5599-4460-8882-a5c6bcc39a40 | corrugated board box | Customised | Global market
2_2 | transport, lorry 16-32t, EURO3[RER] | tkm | 3_1 | 45f4f5da-eb54-42d3-b676-8e90129aab81 | transport, freight, lorry 16-32 metric ton, EURO5 | Customised | Global market
2_2 | tap water, at user[RER] | kg | 3_1 | 028f566d-28ce-4f9e-84fc-550405f6df79 | tap water | Customised | European market
3_2 | 59ba8cae-2548-4528-b949-25985ca9ba78 | heavy fuel oil, burned in refinery furnace | 3_3 | c597ddc8-390b-4bb4-9791-b0505a027a87 | heavy fuel oil, burned in refinery furnace | Customised | Replaced by 2 activities due to geography disaggregation.
3_3 | 975782f8-68bd-411b-a879-548cc4526a39 | fatty acid | 3_4 | 21bce51d-c4fe-489b-8f99-365207f37d34 | fatty acid | Customised | Fatty acid production is split into fatty acid production from four different feedstock. | Used for beneficiation. Replaced RER LCI by GLO market.
3_4 | fdf104a0-c7b2-47d4-b155-103d29fa2b8c | transport, freight, lorry 16-32 metric ton, EURO5 | 3_5 | 322ac56c-6093-4e29-893b-55b6c2e8a0ce | transport, freight, lorry 16-32 metric ton, EURO5 | Customised | The RER market for this product was introduced, therefore, GLO splits into RER and RoW. Used RoW. | Mostly used for primary productio.
3_4 | 7ce43f30-7b01-4e1b-bc0a-07cdea127e01 | corrugated board box | 3_5 | 7617d002-693c-401d-94e0-f929a32520ee | corrugated board box | Customised | Regional markets were added for this market activity, therefore the RoW is created. Used RoW.
3_4 | f869f684-8b08-477c-9cbd-4162b7439e6b | chlorine, liquid | 3_5 | e031fefa-b5d5-4f6a-b44c-656c9fe25ce6 | chlorine, liquid | Customised | Creation of a market with the geography Europe (RER). A market for RER is motivated by the relatively high share of trade quantities among countries in the EU (plus Switzerland and Norway) based on trade statistics extracted from the eurostat database (EU trade since 1988 by HS6 (DS-016893)). Please refer to the general comment of the RER market dataset for more information. Used RoW | Mostly used for primary production.